## 11-08-2026
New Expansion of 30 MT *4 Induction furnace SMS Charge Mix | [15 empty] | Material | 32 | 40302.27
Item Description | % | Recovery | Qty | RM Quality (Expected) % | [5 empty] | Estimated Quality of Product % |  |  |  | Yeild | Yeild |  |  | 10
|  |  | Kg | c | s | p | net carbon | after FEO | after burning loss | c | s | Mn | p |  |  |  | Per Heat | Per Day
STEEL MELTING SCRAP | 0 | 0 | 0 | 0.2 | 0.035 | 0.048 | 0 | 0 | 0 | 0 | 0 |  | 0 | 93 | 0 | STEEL MELTING SCRAP | 0 | 0 | 0 | 53.76344
ROLLING MILL SCRAP | 0 | 0 | 0 | 0.1 | 0.045 | 0.065 | 0 | 0 | 0 | 0 | 0 |  | 0 | 97 | 0 | ROLLING MILL SCRAP | 0 | 0
Billet End Cut | 0 | 0 | 0 | 0.1 | 0.045 | 0.065 | 0 | 0 | 0 | 0 | 0 |  | 0 | 98 | 0 | Billet End Cut | 0 | 0
CI Mix Scrap | 0 | 0 | 0 | 2 | 0.06 | 0.12 | 0 | 0 | 0 | 0 | 0 |  | 0 | 90 | 0 | CI SCRAP | 0 | 0
SPONGE IRON LUMPS | 25 | 195 | 250 | 0.1 | 0.042 | 0.08 | 0.195 | 0.14625 | 0.117 | 0.117 | 0.105 |  | 0.2 | 78 | 195 | SPONGE IRON LUMPS | 10.07557 | 100.7557
SPONGE IRON PELLET | 48 | 374.4 | 480 | 0.12 | 0.035 | 0.08 | 0.44928 | 0.33696 | 0.269568 | 0.269568 | 0.168 |  | 0.384 | 78 | 374.4 | SPONGE IRON PELLET | 19.34509 | 193.4509
SPONGE IRON FINES | 8 | 56.8 | 80 | 0.2 | 0.07 | 0.09 | 0.1136 | 0.0852 | 0.06816 | 0.06816 | 0.056 |  | 0.072 | 71 | 56.8 | SPONGE IRON FINES | 3.224181 | 32.24181
PCM JAM | 0 | 0 | 0 | 3.8 | 0.06 | 0.12 | 0 | 0 | 0 | 0 | 0 |  | 0 | 91 | 0 | PCM JAM | 0 | 0
PIG IRON | 15 | 141 | 150 | 4.1 | 0.038 | 0.112 | 5.781 | 5.781 | 4.6248 | 4.6248 | 0.057 |  | 0.168 | 94 | 141 | PIG IRON | 6.04534 | 60.4534
PIG IRON Splash | 0 | 0 | 0 | 3.6 | 0.05 | 0.135 | 0 | 0 | 0 | 0 | 0 |  | 0 | 88 | 0 | PIG IRON Splash | 0 | 0
SLAG METAL | 4 | 26.8 | 40 | 0.15 | 0.045 | 0.1 | 0.0402 | 0.0402 | 0.03216 | 0.03216 | 0.018 |  | 0.04 | 67 | 26.8 | SLAG METAL | 1.612091 | 16.12091
SLAG JAAM | 0 | 0 | 0 | 0.2 | 0.04 | 0.045 | 0 | 0 | 0 | 0 | 0 |  | 0 | 92 | 0 | SLAGE JAAM | 0 | 0
TOTAL | 100 | [5 empty] | 0 |  | 0 | 5.111688 | 0.404 | 0 | 0.864 |  | 794
SLILICO MANGANESE |  | 10.15 | 14.5 | 0.02 | 0.08 | 0.35 | 0.00203 | 0.00203 | 0.001624 | 0.001624 | 0.0116 | 6.09 | 0.05075 | 70 | 10.15 | SLILICO MANGANESE | 0.5843829 | 5.843829
MET COKE (kg) | PER HEAT |  | 0 | [12 empty] | MET COKE (kg) | 0 | 0
OVERALL % |  |  | 1000 |  |  |  | 0.658111 | 0.639164 | 0.5113312 | 0.5113312 | 0.05234257 |  | 0.1088161 |  | 1000
burning loss of carbon
net yield of carbon
Feo | 54.4 |  | 21.76 | 3.63392 | [9 empty] | 0 |  | Yield | 79.4
Recovery | [10 empty] | 1 |  | 1 |  |  | Power target | 771.0957
Net Availability | [9 empty] | 0.5113312 | 0.05234257 | 0.0609 | 0.1088161 |  | 0.794 | Melt rate @ 92% LF | 13.7604
[11 empty] | 0.04852855 | 0.0546 | 0.08172119 |  |  | TOTAL HEAT TIME | 164.5309
[16 empty] | Heat Per Day | 8.752157
[16 empty] | Daily Production | 280.069

## MELT RATE
SL NO | MODEL | MT GREEN
| FURNACE CAPACITY | 30
1 | SCRAP YIELD - % | 79.4
| RAW MATERIAL - | as per sheet2
| CARBON ON L.M | 0.2 to 0.25
2 | MEGATHERM UPT ON 100% | 455
3.A | MEGATHERM UPT AS PER AVAILABLE YIELD | 691.0957
3.B | ADDITIONAL POWER @1660 | 24
3.C | Extra Power for SIP + SIF Melting | 56
3.D | TOTAL UNITS | 771.0957
5 | LINING LIFE | 20
6 | POWER | 12000
7 | LOAD FACTOR | 82%
8 | MELT RATE | 13.7604
9 | TONNAGE AVERAGE | 32
10 | HEAT TIME - MINS | 139.5309
11 | LOSS OF TIME IN MIN ON A/C SLAG OFF 2 TIMES 6MIN, TEMP CHECKING 2 MIN, TAPPING TIME 3 MIN, BACK 1MIN, LINING INSPECTION 2 MINTILTING | 25
12 | TOTAL HEAT TIME | 164.5309
13 | HEATS PER DAY | 8.752157
14 | DAILY PRODUCTION -T | 280.069 | 4 | 1120.276