## 11-08-2026
New Expansion of 30 MT *4 Induction furnace SMS Charge Mix | [15 empty] | Material | 32 | 39234.92
Item Description | % | Recovery | Qty | RM Quality (Expected) % | [5 empty] | Estimated Quality of Product % |  |  |  | Yeild | Yeild |  |  | 10
|  |  | Kg | c | s | p | net carbon | after FEO | after burning loss | c | s | Mn | p |  |  |  | Per Heat | Per Day
STEEL MELTING SCRAP | 20 | 186 | 200 | 0.2 | 0.035 | 0.048 | 0.372 | 0.372 | 0.2976 | 0.2976 | 0.07 |  | 0.096 | 93 | 186 | STEEL MELTING SCRAP | 7.846984 | 78.46984 | 0.2150538 | 53.76344
ROLLING MILL SCRAP | 0 | 0 | 0 | 0.1 | 0.045 | 0.065 | 0 | 0 | 0 | 0 | 0 |  | 0 | 97 | 0 | ROLLING MILL SCRAP | 0 | 0
Billet End Cut | 0 | 0 | 0 | 0.1 | 0.045 | 0.065 | 0 | 0 | 0 | 0 | 0 |  | 0 | 98 | 0 | Billet End Cut | 0 | 0
CI Mix Scrap | 0 | 0 | 0 | 2 | 0.06 | 0.12 | 0 | 0 | 0 | 0 | 0 |  | 0 | 90 | 0 | CI SCRAP | 0 | 0
SPONGE IRON LUMPS | 22 | 171.6 | 220 | 0.1 | 0.042 | 0.08 | 0.1716 | 0.1287 | 0.10296 | 0.10296 | 0.0924 |  | 0.176 | 78 | 171.6 | SPONGE IRON LUMPS | 8.631682 | 86.31682
SPONGE IRON PELLET | 42 | 327.6 | 420 | 0.12 | 0.035 | 0.08 | 0.39312 | 0.29484 | 0.235872 | 0.235872 | 0.147 |  | 0.336 | 78 | 327.6 | SPONGE IRON PELLET | 16.47867 | 164.7867
SPONGE IRON FINES | 4 | 28.4 | 40 | 0.2 | 0.07 | 0.09 | 0.0568 | 0.0426 | 0.03408 | 0.03408 | 0.028 |  | 0.036 | 71 | 28.4 | SPONGE IRON FINES | 1.569397 | 15.69397
PCM JAM | 0 | 0 | 0 | 3.8 | 0.06 | 0.12 | 0 | 0 | 0 | 0 | 0 |  | 0 | 91 | 0 | PCM JAM | 0 | 0
PIG IRON | 8 | 75.2 | 80 | 4.1 | 0.038 | 0.112 | 3.0832 | 3.0832 | 2.46656 | 2.46656 | 0.0304 |  | 0.0896 | 94 | 75.2 | PIG IRON | 3.138794 | 31.38794
PIG IRON Splash | 0 | 0 | 0 | 3.6 | 0.05 | 0.135 | 0 | 0 | 0 | 0 | 0 |  | 0 | 88 | 0 | PIG IRON Splash | 0 | 0
SLAG METAL | 4 | 26.8 | 40 | 0.15 | 0.045 | 0.1 | 0.0402 | 0.0402 | 0.03216 | 0.03216 | 0.018 |  | 0.04 | 67 | 26.8 | SLAG METAL | 1.569397 | 15.69397
SLAG JAAM | 0 | 0 | 0 | 0.2 | 0.04 | 0.045 | 0 | 0 | 0 | 0 | 0 |  | 0 | 92 | 0 | SLAGE JAAM | 0 | 0
TOTAL | 100 | [5 empty] | 0 |  | 0 | 3.169232 | 0.3858 | 0 | 0.7736 |  | 815.6
SLILICO MANGANESE |  | 10.15 | 14.5 | 0.02 | 0.08 | 0.35 | 0.00203 | 0.00203 | 0.001624 | 0.001624 | 0.0116 | 6.09 | 0.05075 | 70 | 10.15 | SLILICO MANGANESE | 0.5689063 | 5.689063
MET COKE (kg) | PER HEAT |  | 0 | [12 empty] | MET COKE (kg) | 0 | 0
OVERALL % |  |  | 1000 |  |  |  | 0.411895 | 0.396357 | 0.3170856 | 0.3170856 | 0.04872487 |  | 0.09485042 |  | 1000
burning loss of carbon
net yield of carbon
Feo | 45.6 |  | 18.24 | 3.04608 | [9 empty] | 0 |  | Yield | 81.56
Recovery | [10 empty] | 1 |  | 1 |  |  | Power target | 730.743
Net Availability | [9 empty] | 0.3170856 | 0.04872487 | 0.0609 | 0.09485042 |  | 0.8156 | Melt rate @ 92% LF | 14.8961
[11 empty] | 0.04852855 | 0.0546 | 0.08172119 |  |  | TOTAL HEAT TIME | 146.8928
[16 empty] | Heat Per Day | 9.803067
[16 empty] | Daily Production | 313.6981

## MELT RATE
SL NO | MODEL | MT GREEN
| FURNACE CAPACITY | 30
1 | SCRAP YIELD - % | 81.56
| RAW MATERIAL - | as per sheet2
| CARBON ON L.M | 0.2 to 0.25
2 | MEGATHERM UPT ON 100% | 455
3.A | MEGATHERM UPT AS PER AVAILABLE YIELD | 660.743
3.B | ADDITIONAL POWER @1660 | 24
3.C | Extra Power for SIP + SIF Melting | 46
3.D | TOTAL UNITS | 730.743
5 | LINING LIFE | 20
6 | POWER | 12000
7 | LOAD FACTOR | 85%
8 | MELT RATE | 14.8961
9 | TONNAGE AVERAGE | 32
10 | HEAT TIME - MINS | 128.8928
11 | LOSS OF TIME IN MIN ON A/C SLAG OFF 2 TIMES 6MIN, TEMP CHECKING 2 MIN, TAPPING TIME 3 MIN, BACK 1MIN, LINING INSPECTION 2 MINTILTING | 18
12 | TOTAL HEAT TIME | 146.8928
13 | HEATS PER DAY | 9.803067
14 | DAILY PRODUCTION -T | 313.6981 | 4 | 1254.793
| Aux | 82.67502