## 01-10-2026
DAILY CONSUMPTION REPORT JUNE DATE 01-10-2026 | [13 empty] | ACTUAL/ PROD | BILLET END CUT |  |  |  | Melt Rate |  | SCRAP PERCENTAGE | 50% | 40% | 30%
DIFFERENCE | PHYSICAL | Sr No. | PARTICULAR | OPENING | RECEIVED | TOTAL | CLOSING | USE | % USE | METAL CON | YIELD | TOTAL/PRO | TARGET /PRO | 403.622 | 5.37 | TARGET% | EXTRA+/- | SL NO | MODEL | MT GREEN | MODEL | MT GREEN | MT GREEN | MT GREEN
7.05 | 623 | 1 | LUMPS | 690.95 | 0 | 690.95 | 615.95 | 75 | 15.94693 | 12.80698 | 80.31 | 400.564 | 392.0629 | I/F UNIT | I/F AUX | 16 | 0.05307138 |  | FURNACE CAPACITY | 30 | FURNACE CAPACITY | 30 | 30 | 30
-4.86 | 228 | 2 | FINES | 272.86 | 0 | 272.86 | 232.86 | 40 | 8.505029 | 6.214624 | 73.07 | ACTUAL UNIT | TARGET UNIT | 264272 | 25182 | 13 | 4.494971 | 1 | SCRAP YIELD - % | 85.82042 | SCRAP YIELD - % | 86.44 | 85.82042 | 84.28
22.59 | 181 | 3 | PELLETS | 131.63 | 140.78 | 272.41 | 158.41 | 114 | 24.23933 | 19.06908 | 78.67 | 654.7512 | 662.0981 | 7.346879 | 62.39006 | 18 | -6.239332 |  | RAW MATERIAL - | as per sheet2 | RAW MATERIAL - | as per sheet2 | as per sheet2 | as per sheet2
34.45 | 351 | 4 | PIG IRON | 316.55 | 0 | 316.55 | 316.55 | 0 | 0 | 0 | 94 | ACTUAL/AUX |  | AX/DF/UNIT | 3676 | 0 | 0 |  | CARBON ON L.M | 0.2 to 0.25 | CARBON ON L.M | 0.08 to 0.15 | 0.08 to 0.15 | 0.08 to 0.15
0 | 0 | 5 | PIG IRON SPLASHES | 0 | 0 | 0 | 0 | 0 | 0 | 0 | 88 | 71.49759 | 67 | -4.497589 |  | 0 | 0 | 2 | MEGATHERM UPT ON 100% | 455 | MEGATHERM UPT ON 100% | 465 | 455 | 455
11.275 | 37 | 6 | C I MIX SCRAP | 33.025 | 0.7 | 33.725 | 25.725 | 8 | 1.701006 | 1.530905 | 90 | TOTAL AC/UNIT | TOTAL TE/UNIT | DIFR/UNIT | 9.107531 | 0 | -1.701006 |  |  |  | MEGATHERM UPT AS PER AVAILABLE YIELD | 610.8908 | 605.3537 | 624.7342
0 | 0 | 7 | CI SKUL | 0 | 0 | 0 | 0 | 0 | 0 | 0 | 93 | 726.2488 | 729.0981 | 2.84929 |  | 0 | 0 | 3.A | MEGATHERM UPT AS PER AVAILABLE YIELD | 605.3537 | ADDITIONAL POWER @1660 | 24 | 24 | 24
0 | 0 | 8 | OVER SIZE MAG | 0 | 0 | 0 | 0 | 0 | 0 | 0 | 70 |  |  |  |  | 0 | 0 | 3.B | ADDITIONAL POWER @1660 | 24 | Extra Power for Sponge iron Pellet Melting | 20 | 32.74436 | 25
5 | 5 | 9 | GRANULES OF PIG IRON | 0 | 0 | 0 | 0 | 0 | 0 | 0 | 98 |  |  |  |  | 0 | 0 |  | PELLETS EXTRA UNIT | 32.74436 | TOTAL UNITS | 654.8908 | 662.0981 | 673.7342
-3.119 | 599 | 10 | SCRAP | 549.669 | 246.45 | 796.119 | 602.119 | 194 | 41.24939 | 38.36193 | 93 |  |  |  |  | 48 | 6.750611 | 3.C | TOTAL UNITS | 662.0981 | LINING LIFE | 16 | 16 | 16 | 0.220 mt transfer to strip mill
4.24 | 40 | 11 | MAG MATERIAL SLAG | 12.35 | 33.41 | 45.76 | 35.76 | 10 | 2.126257 | 1.459463 | 68.64 | HEAT | 12 |  |  | 2 | -0.1262571 | 5 | LINING LIFE | 20 | POWER | 10060 | 10670 | 12000
22.12 | 58 | 12 | MS SCRAP ROLLING MILL | 33.61 | 12.27 | 45.88 | 35.88 | 10 | 2.126257 | 2.083732 | 98 |  |  |  |  | 3 | 0.8737429 | 6 | POWER | 12000 | LOAD FACTOR | 92% | 92% | 92%
0 | 0 | 13 | BILLET END CUT | 0 | 0 | 0 | 0 | 0 | 0 | 0 | 98%
0 | 0 | 14 | MS SCRAP INSIDE | 19.31 | 0 | 19.31 | 0 | 19.31 | 4.105803 | 3.859454 | 94 | ACTUAL/YIELD | TARGET/YIELD | DIFR/YIELD |  |  |  | 7 | LOAD FACTOR | 90% | MELT RATE | 14.57763 | 15.59759 | 17.01775
98.746 | 2122 |  | TOTAL | 2059.954 | 433.61 | 2493.564 | 2023.254 | 470.31 | 100 | 85.38617 |  | 85.82042 | 85.38617 | 0.4342455 | 1063 | 100 | 0 | 8 | MELT RATE | 17.16046 | TONNAGE AVERAGE | 34 | 34 | 34
| -98.746 | [7 empty] | Percentage | 1.341% |  |  |  |  | 425.001
1072 | 657 |  | SLAG JAAM | 0 | 0 | 0 | 0 | 0 |  |  | - | SPONGE IRON ERP STOCK | 1042.98 | SCRAP ERP STOCK | 637.999 | 1680.979 |  | 9 | TONNAGE AVERAGE | 34 | HEAT TIME - MINS | 139.9405 | 130.7895 | 119.8748
29.02 | 19.001 | [16 empty] | 10 | HEAT TIME - MINS | 118.8779 | LOSS OF TIME IN MIN ON A/C SLAG OFF 2 TIMES 6MIN, TEMP CHECKING 2 MIN, TAPPING TIME 3 MIN, BACK 1MIN, LINING INSPECTION 2 MINTILTING | 5 | 12 | 15
[18 empty] | 11 | LOSS OF TIME IN MIN ON A/C SLAG OFF 2 TIMES 6MIN, TEMP CHECKING 2 MIN, TAPPING TIME 3 MIN, BACK 1MIN, LINING INSPECTION 2 MINTILTING | 6 | TOTAL HEAT TIME | 144.9405 | 142.7895 | 134.8748
| -3.119 |  |  | 637.999 | [13 empty] | 12 | TOTAL HEAT TIME | 124.8779 | HEATS PER DAY | 9.935112 | 10.08478 | 10.67657
|  |  |  | 657 | [13 empty] | 13 | HEATS PER DAY | 11.53126 | DAILY PRODUCTION -T | 337.7938 | 342.8825 | 363.0033
|  |  |  | 19.001 | [13 empty] | 14 | DAILY PRODUCTION -T | 392.0629 | Auxulary unit Terget | 65 | 64.03535 | 60.48594

## 02-10-2026
DAILY CONSUMPTION REPORT JUNE DATE 02-10-2026 | [13 empty] | ACTUAL/ PROD | BILLET END CUT |  |  |  | Melt Rate |  | SCRAP PERCENTAGE | 50% | 40% | 30%
DIFFERENCE | PHYSICAL | Sr No. | PARTICULAR | OPENING | RECEIVED | TOTAL | CLOSING | USE | % USE | METAL CON | YIELD | TOTAL/PRO | TARGET /PRO | 407.327 | 5.37 | TARGET% | EXTRA+/- | SL NO | MODEL | MT GREEN | MODEL | MT GREEN | MT GREEN | MT GREEN
15.05 | 563 | 1 | LUMPS | 615.95 | 0 | 615.95 | 547.95 | 68 | 14.31579 | 11.49701 | 80.31 | 407.327 | 391.5695 | I/F UNIT | I/F AUX | 16 | 1.684211 |  | FURNACE CAPACITY | 30 | FURNACE CAPACITY | 30 | 30 | 30
-9.72 | 223 | 2 | FINES | 232.86 | 44.86 | 277.72 | 232.72 | 45 | 9.473684 | 6.922421 | 73.07 | ACTUAL UNIT | TARGET UNIT | 268056 | 23124 | 13 | 3.526316 | 1 | SCRAP YIELD - % | 85.75305 | SCRAP YIELD - % | 86.44 | 85.75305 | 84.28
24.16 | 171 | 3 | PELLETS | 158.41 | 115.43 | 273.84 | 146.84 | 127 | 26.73684 | 21.03387 | 78.67 | 658.0855 | 666.3972 | 8.31172 | 56.77011 | 18 | -8.736842 |  | RAW MATERIAL - | as per sheet2 | RAW MATERIAL - | as per sheet2 | as per sheet2 | as per sheet2
36.45 | 351 | 4 | PIG IRON | 316.55 | 0 | 316.55 | 314.55 | 2 | 0.4210526 | 0.3957895 | 94 | ACTUAL/AUX |  | AX/DF/UNIT | 2730 | 0 | -0.4210526 |  | CARBON ON L.M | 0.2 to 0.25 | CARBON ON L.M | 0.08 to 0.15 | 0.08 to 0.15 | 0.08 to 0.15
0 | 0 | 5 | PIG IRON SPLASHES | 0 | 0 | 0 | 0 | 0 | 0 | 0 | 88 | 63.47235 | 67 | 3.527655 |  | 0 | 0 | 2 | MEGATHERM UPT ON 100% | 455 | MEGATHERM UPT ON 100% | 465 | 455 | 455
19.375 | 46 | 6 | C I MIX SCRAP | 25.725 | 3.9 | 29.625 | 26.625 | 3 | 0.6315789 | 0.5684211 | 90 | TOTAL AC/UNIT | TOTAL TE/UNIT | DIFR/UNIT | 6.702232 | 0 | -0.6315789 |  |  |  | MEGATHERM UPT AS PER AVAILABLE YIELD | 610.8908 | 606.1867 | 624.7342
0 | 0 | 7 | CI SKUL | 0 | 0 | 0 | 0 | 0 | 0 | 0 | 93 | 721.5579 | 733.3972 | 11.83937 |  | 0 | 0 | 3.A | MEGATHERM UPT AS PER AVAILABLE YIELD | 606.1867 | ADDITIONAL POWER @1660 | 24 | 24 | 24
0 | 0 | 8 | OVER SIZE MAG | 0 | 0 | 0 | 0 | 0 | 0 | 0 | 70 |  |  |  |  | 0 | 0 | 3.B | ADDITIONAL POWER @1660 | 24 | Extra Power for Sponge iron Pellet Melting | 20 | 36.21053 | 25
5 | 5 | 9 | GRANULES OF PIG IRON | 0 | 0 | 0 | 0 | 0 | 0 | 0 | 98 |  |  |  |  | 0 | 0 |  | PELLETS EXTRA UNIT | 36.21053 | TOTAL UNITS | 654.8908 | 666.3972 | 673.7342
-14.429 | 562 | 10 | SCRAP | 602.119 | 182.31 | 784.429 | 576.429 | 208 | 43.78947 | 40.72421 | 93 |  |  |  |  | 48 | 4.210526 | 3.C | TOTAL UNITS | 666.3972 | LINING LIFE | 16 | 16 | 16
4.24 | 30 | 11 | MAG MATERIAL SLAG | 35.76 | 0 | 35.76 | 25.76 | 10 | 2.105263 | 1.445053 | 68.64 | HEAT | 12 |  |  | 2 | -0.1052632 | 5 | LINING LIFE | 20 | POWER | 10060 | 10670 | 12000
24.52 | 61 | 12 | MS SCRAP ROLLING MILL | 35.88 | 12.6 | 48.48 | 36.48 | 12 | 2.526316 | 2.475789 | 98 |  |  |  |  | 3 | 0.4736842 | 6 | POWER | 12000 | LOAD FACTOR | 92% | 92% | 92%
0 | 0 | 13 | BILLET END CUT | 0 | 0 | 0 | 0 | 0 | 0 | 0 | 98%
-1.24 | 0 | 14 | MS SCRAP INSIDE | 0 | 1.24 | 1.24 | 1.24 | 0 | 0 | 0 | 94 | ACTUAL/YIELD | TARGET/YIELD | DIFR/YIELD |  |  |  | 7 | LOAD FACTOR | 90% | MELT RATE | 14.57763 | 15.57697 | 17.01775
103.406 | 2012 |  | TOTAL | 2023.254 | 360.34 | 2383.594 | 1908.594 | 475 | 100 | 85.06257 |  | 85.75305 | 85.06257 | 0.6904842 | 1063 | 100 | 0 | 8 | MELT RATE | 17.13778 | TONNAGE AVERAGE | 34 | 34 | 34
| -103.406 | [7 empty] | Percentage | 1.318% |  |  |  |  | 448.851
987 | 623 |  | SLAG JAAM | 0 | 0 | 0 | 0 | 0 |  |  | - | SPONGE IRON ERP STOCK | 953.27 | SCRAP ERP STOCK | 614.149 | 1567.419 |  | 9 | TONNAGE AVERAGE | 34 | HEAT TIME - MINS | 139.9405 | 130.9626 | 119.8748
33.73 | 8.851 | [16 empty] | 10 | HEAT TIME - MINS | 119.0353 | LOSS OF TIME IN MIN ON A/C SLAG OFF 2 TIMES 6MIN, TEMP CHECKING 2 MIN, TAPPING TIME 3 MIN, BACK 1MIN, LINING INSPECTION 2 MINTILTING | 5 | 12 | 15
[18 empty] | 11 | LOSS OF TIME IN MIN ON A/C SLAG OFF 2 TIMES 6MIN, TEMP CHECKING 2 MIN, TAPPING TIME 3 MIN, BACK 1MIN, LINING INSPECTION 2 MINTILTING | 6 | TOTAL HEAT TIME | 144.9405 | 142.9626 | 134.8748
| -15.669 |  |  | 614.149 | [13 empty] | 12 | TOTAL HEAT TIME | 125.0353 | HEATS PER DAY | 9.935112 | 10.07257 | 10.67657
|  |  |  | 623 | [13 empty] | 13 | HEATS PER DAY | 11.51675 | DAILY PRODUCTION -T | 337.7938 | 342.4673 | 363.0033
|  |  |  | 8.851 | [13 empty] | 14 | DAILY PRODUCTION -T | 391.5695 | Auxulary unit Terget | 65 | 64.11298 | 60.48594

## 03-12-2026
DAILY CONSUMPTION REPORT JUNE DATE 03-10-2026 | [13 empty] | ACTUAL/ PROD | BILLET END CUT |  |  |  | Melt Rate |  | SCRAP PERCENTAGE | 50% | 40% | 30%
DIFFERENCE | PHYSICAL | Sr No. | PARTICULAR | OPENING | RECEIVED | TOTAL | CLOSING | USE | % USE | METAL CON | YIELD | TOTAL/PRO | TARGET /PRO | 408.765 | 5.1 | TARGET% | EXTRA+/- | SL NO | MODEL | MT GREEN | MODEL | MT GREEN | MT GREEN | MT GREEN
17.05 | 500 | 1 | LUMPS | 547.95 | 0 | 547.95 | 482.95 | 65 | 13.77119 | 11.0679 | 80.37 | 407.327 | 397.8269 | I/F UNIT | I/F AUX | 16 | 2.228814 |  | FURNACE CAPACITY | 30 | FURNACE CAPACITY | 30 | 30 | 30
-7.93 | 219 | 2 | FINES | 232.72 | 46.21 | 278.93 | 226.93 | 52 | 11.01695 | 8.461017 | 76.8 | ACTUAL UNIT | TARGET UNIT | 264594 | 23009 | 13 | 1.983051 | 1 | SCRAP YIELD - % | 86.60275 | SCRAP YIELD - % | 86.44 | 86.60275 | 84.28
21.18 | 180 | 3 | PELLETS | 146.84 | 123.98 | 270.82 | 158.82 | 112 | 23.72881 | 18.72678 | 78.92 | 647.301 | 654.5207 | 7.219641 | 56.28907 | 18 | -5.728814 |  | RAW MATERIAL - | as per sheet2 | RAW MATERIAL - | as per sheet2 | as per sheet2 | as per sheet2
36.45 | 351 | 4 | PIG IRON | 314.55 | 0 | 314.55 | 314.55 | 0 | 0 | 0 | 94 | ACTUAL/AUX |  | AX/DF/UNIT | 2626 | 0 | 0 |  | CARBON ON L.M | 0.2 to 0.25 | CARBON ON L.M | 0.08 to 0.15 | 0.08 to 0.15 | 0.08 to 0.15
0 | 0 | 5 | PIG IRON SPLASHES | 0 | 0 | 0 | 0 | 0 | 0 | 0 | 88 | 62.71329 | 67 | 4.286705 |  | 0 | 0 | 2 | MEGATHERM UPT ON 100% | 455 | MEGATHERM UPT ON 100% | 465 | 455 | 455
19.675 | 47 | 6 | C I MIX SCRAP | 26.625 | 0.7 | 27.325 | 27.325 | 0 | 0 | 0 | 90 | TOTAL AC/UNIT | TOTAL TE/UNIT | DIFR/UNIT | 6.424229 | 0 | 0 |  |  |  | MEGATHERM UPT AS PER AVAILABLE YIELD | 610.8908 | 595.7749 | 624.7342
0 | 0 | 7 | CI SKUL | 0 | 0 | 0 | 0 | 0 | 0 | 0 | 93 | 710.0143 | 721.5207 | 11.50635 |  | 0 | 0 | 3.A | MEGATHERM UPT AS PER AVAILABLE YIELD | 595.7749 | ADDITIONAL POWER @1660 | 24 | 24 | 24
0 | 0 | 8 | OVER SIZE MAG | 0 | 0 | 0 | 0 | 0 | 0 | 0 | 70 |  |  |  |  | 0 | 0 | 3.B | ADDITIONAL POWER @1660 | 24 | Extra Power for Sponge iron Pellet Melting | 20 | 34.74576 | 25
5 | 5 | 9 | GRANULES OF PIG IRON | 0 | 0 | 0 | 0 | 0 | 0 | 0 | 98 |  |  |  |  | 0 | 0 |  | PELLETS EXTRA UNIT | 34.74576 | TOTAL UNITS | 654.8908 | 654.5207 | 673.7342
-7.049 | 564 | 10 | SCRAP | 576.429 | 218.62 | 795.049 | 571.049 | 224 | 47.45763 | 44.13559 | 93 |  |  |  |  | 48 | 0.5423729 | 3.C | TOTAL UNITS | 654.5207 | LINING LIFE | 16 | 16 | 16
1.24 | 20 | 11 | MAG MATERIAL SLAG | 25.76 | 0 | 25.76 | 18.76 | 7 | 1.483051 | 1.017966 | 68.64 | HEAT | 12 |  |  | 2 | 0.5169492 | 5 | LINING LIFE | 20 | POWER | 10060 | 10670 | 12000
21.53 | 55 | 12 | MS SCRAP ROLLING MILL | 36.48 | 8.99 | 45.47 | 33.47 | 12 | 2.542373 | 2.491525 | 98 |  |  |  |  | 3 | 0.4576271 | 6 | POWER | 12000 | LOAD FACTOR | 92% | 92% | 92%
0 | 0 | 13 | BILLET END CUT | 0 | 0 | 0 | 0 | 0 | 0 | 0 | 98%
-0.24 | 1 | 14 | MS SCRAP INSIDE | 1.24 | 0 | 1.24 | 1.24 | 0 | 0 | 0 | 94 | ACTUAL/YIELD | TARGET/YIELD | DIFR/YIELD |  |  |  | 7 | LOAD FACTOR | 90% | MELT RATE | 14.57763 | 15.83865 | 17.01775
106.906 | 1942 |  | TOTAL | 1908.594 | 398.5 | 2307.094 | 1835.094 | 472 | 100 | 85.90078 |  | 86.60275 | 85.90078 | 0.7019703 | 1063 | 100 | 0 | 8 | MELT RATE | 17.42568 | TONNAGE AVERAGE | 34 | 34 | 34
| -106.906 | [7 empty] | Percentage | 1.252% |  |  |  |  | 457.241
919 | 620 |  | SLAG JAAM | 0 | 0 | 0 | 0 | 0 |  |  | - | SPONGE IRON ERP STOCK | 887.46 | SCRAP ERP STOCK | 605.759 | 1493.219 |  | 9 | TONNAGE AVERAGE | 34 | HEAT TIME - MINS | 139.9405 | 128.7988 | 119.8748
31.54 | 14.241 | [16 empty] | 10 | HEAT TIME - MINS | 117.0686 | LOSS OF TIME IN MIN ON A/C SLAG OFF 2 TIMES 6MIN, TEMP CHECKING 2 MIN, TAPPING TIME 3 MIN, BACK 1MIN, LINING INSPECTION 2 MINTILTING | 5 | 12 | 15
[18 empty] | 11 | LOSS OF TIME IN MIN ON A/C SLAG OFF 2 TIMES 6MIN, TEMP CHECKING 2 MIN, TAPPING TIME 3 MIN, BACK 1MIN, LINING INSPECTION 2 MINTILTING | 6 | TOTAL HEAT TIME | 144.9405 | 140.7988 | 134.8748
| -7.289 |  |  | 605.759 | [13 empty] | 12 | TOTAL HEAT TIME | 123.0686 | HEATS PER DAY | 9.935112 | 10.22736 | 10.67657
|  |  |  | 620 | [13 empty] | 13 | HEATS PER DAY | 11.70079 | DAILY PRODUCTION -T | 337.7938 | 347.7302 | 363.0033
|  |  |  | 14.241 | [13 empty] | 14 | DAILY PRODUCTION -T | 397.8269 | Auxulary unit Terget | 65 | 63.14263 | 60.48594

## 04-10-2026
DAILY CONSUMPTION REPORT JUNE DATE 04-10-2026 | [13 empty] | ACTUAL/ PROD | BILLET END CUT |  |  |  | Melt Rate |  | SCRAP PERCENTAGE | 50% | 40% | 30%
DIFFERENCE | PHYSICAL | Sr No. | PARTICULAR | OPENING | RECEIVED | TOTAL | CLOSING | USE | % USE | METAL CON | YIELD | TOTAL/PRO | TARGET /PRO | 407.296 | 6.64 | TARGET% | EXTRA+/- | SL NO | MODEL | MT GREEN | MODEL | MT GREEN | MT GREEN | MT GREEN
22.05 | 437 | 1 | LUMPS | 482.95 | 0 | 482.95 | 414.95 | 68 | 14.34599 | 11.52987 | 80.37 | 407.327 | 392.8475 | I/F UNIT | I/F AUX | 16 | 1.654008 |  | FURNACE CAPACITY | 30 | FURNACE CAPACITY | 30 | 30 | 30
-3.07 | 266 | 2 | FINES | 226.93 | 92.14 | 319.07 | 269.07 | 50 | 10.54852 | 7.887131 | 74.77 | ACTUAL UNIT | TARGET UNIT | 266489 | 23980 | 13 | 2.451477 | 1 | SCRAP YIELD - % | 85.92743 | SCRAP YIELD - % | 86.44 | 85.92743 | 84.28
20.97 | 118 | 3 | PELLETS | 158.82 | 58.21 | 217.03 | 97.03 | 120 | 25.31646 | 19.97975 | 78.92 | 654.2883 | 663.8982 | 9.609931 | 58.8761 | 18 | -7.316456 |  | RAW MATERIAL - | as per sheet2 | RAW MATERIAL - | as per sheet2 | as per sheet2 | as per sheet2
36.45 | 351 | 4 | PIG IRON | 314.55 | 0 | 314.55 | 314.55 | 0 | 0 | 0 | 94 | ACTUAL/AUX |  | AX/DF/UNIT | 3155 | 0 | 0 |  | CARBON ON L.M | 0.2 to 0.25 | CARBON ON L.M | 0.08 to 0.15 | 0.08 to 0.15 | 0.08 to 0.15
0 | 0 | 5 | PIG IRON SPLASHES | 0 | 0 | 0 | 0 | 0 | 0 | 0 | 88 | 66.62231 | 67 | 0.3776909 |  | 0 | 0 | 2 | MEGATHERM UPT ON 100% | 455 | MEGATHERM UPT ON 100% | 465 | 455 | 455
19.675 | 51 | 6 | C I MIX SCRAP | 27.325 | 4 | 31.325 | 31.325 | 0 | 0 | 0 | 90 | TOTAL AC/UNIT | TOTAL TE/UNIT | DIFR/UNIT | 7.746209 | 0 | 0 |  |  |  | MEGATHERM UPT AS PER AVAILABLE YIELD | 610.8908 | 604.0332 | 624.7342
0 | 0 | 7 | CI SKUL | 0 | 0 | 0 | 0 | 0 | 0 | 0 | 93 | 720.9106 | 730.8982 | 9.987622 |  | 0 | 0 | 3.A | MEGATHERM UPT AS PER AVAILABLE YIELD | 604.0332 | ADDITIONAL POWER @1660 | 24 | 24 | 24
0 | 0 | 8 | OVER SIZE MAG | 0 | 0 | 0 | 0 | 0 | 0 | 0 | 70 |  |  |  |  | 0 | 0 | 3.B | ADDITIONAL POWER @1660 | 24 | Extra Power for Sponge iron Pellet Melting | 20 | 35.86498 | 25
5 | 5 | 9 | GRANULES OF PIG IRON | 0 | 0 | 0 | 0 | 0 | 0 | 0 | 98 |  |  |  |  | 0 | 0 |  | PELLETS EXTRA UNIT | 35.86498 | TOTAL UNITS | 654.8908 | 663.8982 | 673.7342
-20.139 | 631 | 10 | SCRAP | 571.049 | 295.09 | 866.139 | 651.139 | 215 | 45.35865 | 42.18354 | 93 |  |  |  |  | 48 | 2.64135 | 3.C | TOTAL UNITS | 663.8982 | LINING LIFE | 16 | 16 | 16
2.24 | 15 | 11 | MAG MATERIAL SLAG | 18.76 | 0 | 18.76 | 12.76 | 6 | 1.265823 | 0.8688608 | 68.64 | HEAT | 12 |  |  | 2 | 0.7341772 | 5 | LINING LIFE | 20 | POWER | 10060 | 10670 | 12000
16.98 | 62 | 12 | MS SCRAP ROLLING MILL | 33.47 | 26.55 | 60.02 | 45.02 | 15 | 3.164557 | 3.101266 | 98 |  |  |  |  | 3 | -0.164557 | 6 | POWER | 12000 | LOAD FACTOR | 92% | 92% | 92%
0 | 0 | 13 | BILLET END CUT | 0 | 0 | 0 | 0 | 0 | 0 | 0 | 98%
-0.72 | 3 | 14 | MS SCRAP INSIDE | 1.24 | 2.48 | 3.72 | 3.72 | 0 | 0 | 0 | 94 | ACTUAL/YIELD | TARGET/YIELD | DIFR/YIELD |  |  |  | 7 | LOAD FACTOR | 90% | MELT RATE | 14.57763 | 15.63038 | 17.01775
99.436 | 1939 |  | TOTAL | 1835.094 | 478.47 | 2313.564 | 1839.564 | 474 | 100 | 85.55042 |  | 85.92743 | 85.55042 | 0.3770042 | 1063 | 100 | 0 | 8 | MELT RATE | 17.19654 | TONNAGE AVERAGE | 34 | 34 | 34
| -99.436 | [7 empty] | Percentage | 1.63% |  |  |  |  | 363.121
836 | 696 |  | SLAG JAAM | 0 | 0 | 0 | 0 | 0 |  |  | - | SPONGE IRON ERP STOCK | 793.81 | SCRAP ERP STOCK | 699.879 | 1493.689 |  | 9 | TONNAGE AVERAGE | 34 | HEAT TIME - MINS | 139.9405 | 130.515 | 119.8748
42.19 | -3.879 | [16 empty] | 10 | HEAT TIME - MINS | 118.6285 | LOSS OF TIME IN MIN ON A/C SLAG OFF 2 TIMES 6MIN, TEMP CHECKING 2 MIN, TAPPING TIME 3 MIN, BACK 1MIN, LINING INSPECTION 2 MINTILTING | 5 | 12 | 15
[18 empty] | 11 | LOSS OF TIME IN MIN ON A/C SLAG OFF 2 TIMES 6MIN, TEMP CHECKING 2 MIN, TAPPING TIME 3 MIN, BACK 1MIN, LINING INSPECTION 2 MINTILTING | 6 | TOTAL HEAT TIME | 144.9405 | 142.515 | 134.8748
| -20.859 |  |  | 699.879 | [13 empty] | 12 | TOTAL HEAT TIME | 124.6285 | HEATS PER DAY | 9.935112 | 10.1042 | 10.67657
|  |  |  | 696 | [13 empty] | 13 | HEATS PER DAY | 11.55434 | DAILY PRODUCTION -T | 337.7938 | 343.5427 | 363.0033
|  |  |  | -3.879 | [13 empty] | 14 | DAILY PRODUCTION -T | 392.8475 | Auxulary unit Terget | 65 | 63.91228 | 60.48594

## 05-10-2026
DAILY CONSUMPTION REPORT JUNE DATE 05-10-2026 | [13 empty] | ACTUAL/ PROD | BILLET END CUT |  |  |  | Melt Rate |  | SCRAP PERCENTAGE | 50% | 40% | 30%
DIFFERENCE | PHYSICAL | Sr No. | PARTICULAR | OPENING | RECEIVED | TOTAL | CLOSING | USE | % USE | METAL CON | YIELD | TOTAL/PRO | TARGET /PRO | 416.405 | 6.05 | TARGET% | EXTRA+/- | SL NO | MODEL | MT GREEN | MODEL | MT GREEN | MT GREEN | MT GREEN
5.26 | 391 | 1 | LUMPS | 414.95 | 40.79 | 455.74 | 385.74 | 70 | 14.52282 | 11.67199 | 80.37 | 416.405 | 396.2611 | I/F UNIT | I/F AUX | 16 | 1.477178 |  | FURNACE CAPACITY | 30 | FURNACE CAPACITY | 30 | 30 | 30
-2.91 | 274 | 2 | FINES | 269.07 | 47.84 | 316.91 | 276.91 | 40 | 8.298755 | 6.204979 | 74.77 | ACTUAL UNIT | TARGET UNIT | 269485 | 23612 | 13 | 4.701245 | 1 | SCRAP YIELD - % | 86.39108 | SCRAP YIELD - % | 86.44 | 86.39108 | 84.28
30.62 | 142 | 3 | PELLETS | 97.03 | 124.35 | 221.38 | 111.38 | 110 | 22.82158 | 18.01079 | 78.92 | 647.1704 | 653.4698 | 6.299412 | 56.70441 | 18 | -4.821577 |  | RAW MATERIAL - | as per sheet2 | RAW MATERIAL - | as per sheet2 | as per sheet2 | as per sheet2
36.45 | 351 | 4 | PIG IRON | 314.55 | 0 | 314.55 | 314.55 | 0 | 0 | 0 | 94 | ACTUAL/AUX |  | AX/DF/UNIT | 3240 | 0 | 0 |  | CARBON ON L.M | 0.2 to 0.25 | CARBON ON L.M | 0.08 to 0.15 | 0.08 to 0.15 | 0.08 to 0.15
0 | 0 | 5 | PIG IRON SPLASHES | 0 | 0 | 0 | 0 | 0 | 0 | 0 | 88 | 64.4853 | 67 | 2.514703 |  | 0 | 0 | 2 | MEGATHERM UPT ON 100% | 455 | MEGATHERM UPT ON 100% | 465 | 455 | 455
20.175 | 52 | 6 | C I MIX SCRAP | 31.325 | 0.5 | 31.825 | 31.825 | 0 | 0 | 0 | 90 | TOTAL AC/UNIT | TOTAL TE/UNIT | DIFR/UNIT | 7.780886 | 0 | 0 |  |  |  | MEGATHERM UPT AS PER AVAILABLE YIELD | 610.8908 | 598.3495 | 624.7342
0 | 0 | 7 | CI SKUL | 0 | 0 | 0 | 0 | 0 | 0 | 0 | 93 | 711.6557 | 720.4698 | 8.814116 |  | 0 | 0 | 3.A | MEGATHERM UPT AS PER AVAILABLE YIELD | 598.3495 | ADDITIONAL POWER @1660 | 24 | 24 | 24
0 | 0 | 8 | OVER SIZE MAG | 0 | 0 | 0 | 0 | 0 | 0 | 0 | 70 |  |  |  |  | 0 | 0 | 3.B | ADDITIONAL POWER @1660 | 24 | Extra Power for Sponge iron Pellet Melting | 20 | 31.12033 | 25
5 | 5 | 9 | GRANULES OF PIG IRON | 0 | 0 | 0 | 0 | 0 | 0 | 0 | 98 |  |  |  |  | 0 | 0 |  | PELLETS EXTRA UNIT | 31.12033 | TOTAL UNITS | 654.8908 | 653.4698 | 673.7342
-23.099 | 660 | 10 | SCRAP | 651.139 | 261.96 | 913.099 | 683.099 | 230 | 47.71784 | 44.37759 | 93 |  |  |  |  | 48 | 0.2821577 | 3.C | TOTAL UNITS | 653.4698 | LINING LIFE | 16 | 16 | 16
4.24 | 5 | 11 | MAG MATERIAL SLAG | 12.76 | 0 | 12.76 | 0.76 | 12 | 2.489627 | 1.70888 | 68.64 | HEAT | 12 |  |  | 2 | -0.4896266 | 5 | LINING LIFE | 20 | POWER | 10060 | 10670 | 12000
26.76 | 66 | 12 | MS SCRAP ROLLING MILL | 45.02 | 14.22 | 59.24 | 39.24 | 20 | 4.149378 | 4.06639 | 98 |  |  |  |  | 3 | -1.149378 | 6 | POWER | 12000 | LOAD FACTOR | 92% | 92% | 92%
0 | 0 | 13 | BILLET END CUT | 0 | 0 | 0 | 0 | 0 | 0 | 0 | 98%
-0.72 | 3 | 14 | MS SCRAP INSIDE | 3.72 | 0 | 3.72 | 3.72 | 0 | 0 | 0 | 94 | ACTUAL/YIELD | TARGET/YIELD | DIFR/YIELD |  |  |  | 7 | LOAD FACTOR | 90% | MELT RATE | 14.57763 | 15.77313 | 17.01775
101.776 | 1949 |  | TOTAL | 1839.564 | 489.66 | 2329.224 | 1847.224 | 482 | 100 | 86.04062 |  | 86.39108 | 86.04062 | 0.3504564 | 1063 | 100 | 0 | 8 | MELT RATE | 17.35359 | TONNAGE AVERAGE | 34 | 34 | 34
| -101.776 | [7 empty] | Percentage | 1.453% |  |  |  |  | 336.941
812 | 729 |  | SLAG JAAM | 0 | 0 | 0 | 0 | 0 |  |  | - | SPONGE IRON ERP STOCK | 774.79 | SCRAP ERP STOCK | 726.059 | 1500.849 |  | 9 | TONNAGE AVERAGE | 34 | HEAT TIME - MINS | 139.9405 | 129.3339 | 119.8748
37.21 | 2.941 | [16 empty] | 10 | HEAT TIME - MINS | 117.5549 | LOSS OF TIME IN MIN ON A/C SLAG OFF 2 TIMES 6MIN, TEMP CHECKING 2 MIN, TAPPING TIME 3 MIN, BACK 1MIN, LINING INSPECTION 2 MINTILTING | 5 | 12 | 15
[18 empty] | 11 | LOSS OF TIME IN MIN ON A/C SLAG OFF 2 TIMES 6MIN, TEMP CHECKING 2 MIN, TAPPING TIME 3 MIN, BACK 1MIN, LINING INSPECTION 2 MINTILTING | 6 | TOTAL HEAT TIME | 144.9405 | 141.3339 | 134.8748
| -23.819 |  |  | 726.059 | [13 empty] | 12 | TOTAL HEAT TIME | 123.5549 | HEATS PER DAY | 9.935112 | 10.18864 | 10.67657
|  |  |  | 729 | [13 empty] | 13 | HEATS PER DAY | 11.65474 | DAILY PRODUCTION -T | 337.7938 | 346.4138 | 363.0033
|  |  |  | 2.941 | [13 empty] | 14 | DAILY PRODUCTION -T | 396.2611 | Auxulary unit Terget | 65 | 63.38258 | 60.48594

## 06-10-2026
DAILY CONSUMPTION REPORT JUNE DATE 06-10-2026 | [13 empty] | ACTUAL/ PROD | BILLET END CUT |  |  |  | Melt Rate |  | SCRAP PERCENTAGE | 50% | 40% | 30%
DIFFERENCE | PHYSICAL | Sr No. | PARTICULAR | OPENING | RECEIVED | TOTAL | CLOSING | USE | % USE | METAL CON | YIELD | TOTAL/PRO | TARGET /PRO | 410.068 | 6.07 | TARGET% | EXTRA+/- | SL NO | MODEL | MT GREEN | MODEL | MT GREEN | MT GREEN | MT GREEN
20.78 | 411 | 1 | LUMPS | 385.74 | 79.48 | 465.22 | 390.22 | 75 | 15.78947 | 12.69 | 80.37 | 416.405 | 395.8109 | I/F UNIT | I/F AUX | 16 | 0.2105263 |  | FURNACE CAPACITY | 30 | FURNACE CAPACITY | 30 | 30 | 30
-6.9 | 273 | 2 | FINES | 276.91 | 47.99 | 324.9 | 279.9 | 45 | 9.473684 | 7.083474 | 74.77 | ACTUAL UNIT | TARGET UNIT | 265167 | 22547 | 13 | 3.526316 | 1 | SCRAP YIELD - % | 86.33011 | SCRAP YIELD - % | 86.44 | 86.33011 | 84.28
28.14 | 160 | 3 | PELLETS | 111.38 | 120.48 | 231.86 | 131.86 | 100 | 21.05263 | 16.61474 | 78.92 | 646.6415 | 653.6198 | 6.978251 | 54.98356 | 18 | -3.052632 |  | RAW MATERIAL - | as per sheet2 | RAW MATERIAL - | as per sheet2 | as per sheet2 | as per sheet2
36.45 | 351 | 4 | PIG IRON | 314.55 | 0 | 314.55 | 314.55 | 0 | 0 | 0 | 94 | ACTUAL/AUX |  | AX/DF/UNIT | 3917 | 0 | 0 |  | CARBON ON L.M | 0.2 to 0.25 | CARBON ON L.M | 0.08 to 0.15 | 0.08 to 0.15 | 0.08 to 0.15
0 | 0 | 5 | PIG IRON SPLASHES | 0 | 0 | 0 | 0 | 0 | 0 | 0 | 88 | 64.53564 | 67 | 2.464362 |  | 0 | 0 | 2 | MEGATHERM UPT ON 100% | 455 | MEGATHERM UPT ON 100% | 465 | 455 | 455
23.175 | 55 | 6 | C I MIX SCRAP | 31.825 | 0 | 31.825 | 31.825 | 0 | 0 | 0 | 90 | TOTAL AC/UNIT | TOTAL TE/UNIT | DIFR/UNIT | 9.552074 | 0 | 0 |  |  |  | MEGATHERM UPT AS PER AVAILABLE YIELD | 610.8908 | 599.0935 | 624.7342
0 | 0 | 7 | CI SKUL | 0 | 0 | 0 | 0 | 0 | 0 | 0 | 93 | 711.1772 | 720.6198 | 9.442613 |  | 0 | 0 | 3.A | MEGATHERM UPT AS PER AVAILABLE YIELD | 599.0935 | ADDITIONAL POWER @1660 | 24 | 24 | 24
0 | 0 | 8 | OVER SIZE MAG | 0 | 0 | 0 | 0 | 0 | 0 | 0 | 70 |  |  |  |  | 0 | 0 | 3.B | ADDITIONAL POWER @1660 | 24 | Extra Power for Sponge iron Pellet Melting | 20 | 30.52632 | 25
5 | 5 | 9 | GRANULES OF PIG IRON | 0 | 0 | 0 | 0 | 0 | 0 | 0 | 98 |  |  |  |  | 0 | 0 |  | PELLETS EXTRA UNIT | 30.52632 | TOTAL UNITS | 654.8908 | 653.6198 | 673.7342
-35.149 | 649 | 10 | SCRAP | 683.099 | 236.05 | 919.149 | 684.149 | 235 | 49.47368 | 46.01053 | 93 |  |  |  |  | 48 | -1.473684 | 3.C | TOTAL UNITS | 653.6198 | LINING LIFE | 16 | 16 | 16
4.06 | 29 | 11 | MAG MATERIAL SLAG | 0.76 | 34.18 | 34.94 | 24.94 | 10 | 2.105263 | 1.445053 | 68.64 | HEAT | 12 |  |  | 2 | -0.1052632 | 5 | LINING LIFE | 20 | POWER | 10060 | 10670 | 12000
27.02 | 71 | 12 | MS SCRAP ROLLING MILL | 39.24 | 14.74 | 53.98 | 43.98 | 10 | 2.105263 | 2.063158 | 98 |  |  |  |  | 3 | 0.8947368 | 6 | POWER | 12000 | LOAD FACTOR | 92% | 92% | 92%
0 | 0 | 13 | BILLET END CUT | 0 | 0 | 0 | 0 | 0 | 0 | 0 | 98%
-0.72 | 3 | 14 | MS SCRAP INSIDE | 3.72 | 0 | 3.72 | 3.72 | 0 | 0 | 0 | 94 | ACTUAL/YIELD | TARGET/YIELD | DIFR/YIELD |  |  |  | 7 | LOAD FACTOR | 90% | MELT RATE | 14.57763 | 15.7543 | 17.01775
101.856 | 2007 |  | TOTAL | 1847.224 | 532.92 | 2380.144 | 1905.144 | 475 | 100 | 85.90695 |  | 86.33011 | 85.90695 | 0.4231579 | 1063 | 100 | 0 | 8 | MELT RATE | 17.33287 | TONNAGE AVERAGE | 34 | 34 | 34
| -101.856 | [7 empty] | Percentage | 1.458% |  |  |  |  | 331.151
873 | 723 |  | SLAG JAAM | 0 | 0 | 0 | 0 | 0 |  |  | - | SPONGE IRON ERP STOCK | 826.92 | SCRAP ERP STOCK | 731.849 | 1558.769 |  | 9 | TONNAGE AVERAGE | 34 | HEAT TIME - MINS | 139.9405 | 129.4885 | 119.8748
46.08 | -8.849 | [16 empty] | 10 | HEAT TIME - MINS | 117.6954 | LOSS OF TIME IN MIN ON A/C SLAG OFF 2 TIMES 6MIN, TEMP CHECKING 2 MIN, TAPPING TIME 3 MIN, BACK 1MIN, LINING INSPECTION 2 MINTILTING | 5 | 12 | 15
[18 empty] | 11 | LOSS OF TIME IN MIN ON A/C SLAG OFF 2 TIMES 6MIN, TEMP CHECKING 2 MIN, TAPPING TIME 3 MIN, BACK 1MIN, LINING INSPECTION 2 MINTILTING | 6 | TOTAL HEAT TIME | 144.9405 | 141.4885 | 134.8748
| -35.869 |  |  | 731.849 | [13 empty] | 12 | TOTAL HEAT TIME | 123.6954 | HEATS PER DAY | 9.935112 | 10.17751 | 10.67657
|  |  |  | 723 | [13 empty] | 13 | HEATS PER DAY | 11.6415 | DAILY PRODUCTION -T | 337.7938 | 346.0352 | 363.0033
|  |  |  | -8.849 | [13 empty] | 14 | DAILY PRODUCTION -T | 395.8109 | Auxulary unit Terget | 65 | 63.45191 | 60.48594

## 07-10-2026
DAILY CONSUMPTION REPORT JUNE DATE 07-10-2026 | [13 empty] | ACTUAL/ PROD | BILLET END CUT |  |  |  | Melt Rate |  | SCRAP PERCENTAGE | 50% | 40% | 30%
DIFFERENCE | PHYSICAL | Sr No. | PARTICULAR | OPENING | RECEIVED | TOTAL | CLOSING | USE | % USE | METAL CON | YIELD | TOTAL/PRO | TARGET /PRO | 412.895 | 5.52 | TARGET% | EXTRA+/- | SL NO | MODEL | MT GREEN | MODEL | MT GREEN | MT GREEN | MT GREEN
25.78 | 351 | 1 | LUMPS | 390.22 | 0 | 390.22 | 325.22 | 65 | 13.54167 | 10.8834375 | 80.37 | 412.895 | 393.5258 | I/F UNIT | I/F AUX | 16 | 2.458333 |  | FURNACE CAPACITY | 30 | FURNACE CAPACITY | 30 | 30 | 30
-7.11 | 258 | 2 | FINES | 279.9 | 45.21 | 325.11 | 265.11 | 60 | 12.5 | 9.34625 | 74.77 | ACTUAL UNIT | TARGET UNIT | 265083 | 24448 | 13 | 0.5 | 1 | SCRAP YIELD - % | 86.01979 | SCRAP YIELD - % | 86.44 | 86.01979 | 84.28
27.71 | 219 | 3 | PELLETS | 131.86 | 159.43 | 291.29 | 191.29 | 100 | 20.83333 | 16.44167 | 78.92 | 642.0107 | 660.2294 | 18.21873 | 59.21118 | 18 | -2.833333 |  | RAW MATERIAL - | as per sheet2 | RAW MATERIAL - | as per sheet2 | as per sheet2 | as per sheet2
36.45 | 351 | 4 | PIG IRON | 314.55 | 0 | 314.55 | 314.55 | 0 | 0 | 0 | 94 | ACTUAL/AUX |  | AX/DF/UNIT | 3728 | 0 | 0 |  | CARBON ON L.M | 0.2 to 0.25 | CARBON ON L.M | 0.08 to 0.15 | 0.08 to 0.15 | 0.08 to 0.15
0 | 0 | 5 | PIG IRON SPLASHES | 0 | 0 | 0 | 0 | 0 | 0 | 0 | 88 | 68.24011 | 67 | -1.240109 |  | 0 | 0 | 2 | MEGATHERM UPT ON 100% | 455 | MEGATHERM UPT ON 100% | 465 | 455 | 455
19.975 | 58 | 6 | C I MIX SCRAP | 31.825 | 6.2 | 38.025 | 38.025 | 0 | 0 | 0 | 90 | TOTAL AC/UNIT | TOTAL TE/UNIT | DIFR/UNIT | 9.02893 | 0 | 0 |  |  |  | MEGATHERM UPT AS PER AVAILABLE YIELD | 610.8908 | 602.8961 | 624.7342
0 | 0 | 7 | CI SKUL | 0 | 0 | 0 | 0 | 0 | 0 | 0 | 93 | 710.2508 | 727.2294 | 16.97862 |  | 0 | 0 | 3.A | MEGATHERM UPT AS PER AVAILABLE YIELD | 602.8961 | ADDITIONAL POWER @1660 | 24 | 24 | 24
0 | 0 | 8 | OVER SIZE MAG | 0 | 0 | 0 | 0 | 0 | 0 | 0 | 70 |  |  |  |  | 0 | 0 | 3.B | ADDITIONAL POWER @1660 | 24 | Extra Power for Sponge iron Pellet Melting | 20 | 33.33333 | 25
5 | 5 | 9 | GRANULES OF PIG IRON | 0 | 0 | 0 | 0 | 0 | 0 | 0 | 98 |  |  |  |  | 0 | 0 |  | PELLETS EXTRA UNIT | 33.33333 | TOTAL UNITS | 654.8908 | 660.2294 | 673.7342
-30.979 | 701 | 10 | SCRAP | 684.149 | 282.83 | 966.979 | 731.979 | 235 | 48.95833 | 45.53125 | 93 |  |  |  |  | 48 | -0.9583333 | 3.C | TOTAL UNITS | 660.2294 | LINING LIFE | 16 | 16 | 16
-0.94 | 19 | 11 | MAG MATERIAL SLAG | 24.94 | 0 | 24.94 | 19.94 | 5 | 1.041667 | 0.715 | 68.64 | HEAT | 12 |  |  | 2 | 0.9583333 | 5 | LINING LIFE | 20 | POWER | 10060 | 10670 | 12000
21.88 | 61 | 12 | MS SCRAP ROLLING MILL | 43.98 | 10.14 | 54.12 | 39.12 | 15 | 3.125 | 3.0625 | 98 |  |  |  |  | 3 | -0.125 | 6 | POWER | 12000 | LOAD FACTOR | 92% | 92% | 92%
0 | 0 | 13 | BILLET END CUT | 0 | 0 | 0 | 0 | 0 | 0 | 0 | 98%
-1.03 | 5 | 14 | MS SCRAP INSIDE | 3.72 | 2.31 | 6.03 | 6.03 | 0 | 0 | 0 | 94 | ACTUAL/YIELD | TARGET/YIELD | DIFR/YIELD |  |  |  | 7 | LOAD FACTOR | 90% | MELT RATE | 14.57763 | 15.65874 | 17.01775
96.736 | 2028 |  | TOTAL | 1905.144 | 506.12 | 2411.264 | 1931.264 | 480 | 100 | 85.9801 |  | 86.01979 | 85.9801 | 0.0396875 | 1063 | 100 | 0 | 8 | MELT RATE | 17.22774 | TONNAGE AVERAGE | 34 | 34 | 34
| -96.736 | [7 empty] | Percentage | 1.337% |  |  |  |  | 285.871
847 | 767 |  | SLAG JAAM | 0 | 0 | 0 | 0 | 0 |  |  | - | SPONGE IRON ERP STOCK | 801.56 | SCRAP ERP STOCK | 777.129 | 1578.689 |  | 9 | TONNAGE AVERAGE | 34 | HEAT TIME - MINS | 139.9405 | 130.2787 | 119.8748
45.44 | -10.129 | [16 empty] | 10 | HEAT TIME - MINS | 118.4137 | LOSS OF TIME IN MIN ON A/C SLAG OFF 2 TIMES 6MIN, TEMP CHECKING 2 MIN, TAPPING TIME 3 MIN, BACK 1MIN, LINING INSPECTION 2 MINTILTING | 5 | 12 | 15
[18 empty] | 11 | LOSS OF TIME IN MIN ON A/C SLAG OFF 2 TIMES 6MIN, TEMP CHECKING 2 MIN, TAPPING TIME 3 MIN, BACK 1MIN, LINING INSPECTION 2 MINTILTING | 6 | TOTAL HEAT TIME | 144.9405 | 142.2787 | 134.8748
| -32.009 |  |  | 777.129 | [13 empty] | 12 | TOTAL HEAT TIME | 124.4137 | HEATS PER DAY | 9.935112 | 10.12098 | 10.67657
|  |  |  | 767 | [13 empty] | 13 | HEATS PER DAY | 11.57429 | DAILY PRODUCTION -T | 337.7938 | 344.1133 | 363.0033
|  |  |  | -10.129 | [13 empty] | 14 | DAILY PRODUCTION -T | 393.5258 | Auxulary unit Terget | 65 | 63.8063 | 60.48594

## 08-10-2026
DAILY CONSUMPTION REPORT JUNE DATE 08-10-2026 | [13 empty] | ACTUAL/ PROD | BILLET END CUT |  |  |  | Melt Rate |  | SCRAP PERCENTAGE | 50% | 40% | 30%
DIFFERENCE | PHYSICAL | Sr No. | PARTICULAR | OPENING | RECEIVED | TOTAL | CLOSING | USE | % USE | METAL CON | YIELD | TOTAL/PRO | TARGET /PRO | 414.606 | 3.9 | TARGET% | EXTRA+/- | SL NO | MODEL | MT GREEN | MODEL | MT GREEN | MT GREEN | MT GREEN
31.01 | 419 | 1 | LUMPS | 325.22 | 122.77 | 447.99 | 387.99 | 60 | 12.39669 | 9.888843 | 79.77 | 412.895 | 390.9063 | I/F UNIT | I/F AUX | 16 | 3.603306 |  | FURNACE CAPACITY | 30 | FURNACE CAPACITY | 30 | 30 | 30
-10.64 | 246 | 2 | FINES | 265.11 | 53.53 | 318.64 | 256.64 | 62 | 12.80992 | 9.712479 | 75.82 | ACTUAL UNIT | TARGET UNIT | 271922 | 24235 | 13 | 0.1900826 | 1 | SCRAP YIELD - % | 85.6624 | SCRAP YIELD - % | 86.44 | 85.6624 | 84.28
26.51 | 170 | 3 | PELLETS | 191.29 | 62.2 | 253.49 | 143.49 | 110 | 22.72727 | 17.96818 | 79.06 | 655.8564 | 666.8469 | 10.99055 | 58.45309 | 18 | -4.727273 |  | RAW MATERIAL - | as per sheet2 | RAW MATERIAL - | as per sheet2 | as per sheet2 | as per sheet2
36.45 | 351 | 4 | PIG IRON | 314.55 | 0 | 314.55 | 314.55 | 0 | 0 | 0 | 94 | ACTUAL/AUX |  | AX/DF/UNIT | 2699 | 0 | 0 |  | CARBON ON L.M | 0.2 to 0.25 | CARBON ON L.M | 0.08 to 0.15 | 0.08 to 0.15 | 0.08 to 0.15
0 | 0 | 5 | PIG IRON SPLASHES | 0 | 0 | 0 | 0 | 0 | 0 | 0 | 88 | 64.96288 | 67 | 2.03712 |  | 0 | 0 | 2 | MEGATHERM UPT ON 100% | 455 | MEGATHERM UPT ON 100% | 465 | 455 | 455
20.275 | 63 | 6 | C I MIX SCRAP | 38.025 | 4.7 | 42.725 | 42.725 | 0 | 0 | 0 | 90 | TOTAL AC/UNIT | TOTAL TE/UNIT | DIFR/UNIT | 6.509795 | 0 | 0 |  |  |  | MEGATHERM UPT AS PER AVAILABLE YIELD | 610.8908 | 607.3098 | 624.7342
0 | 0 | 7 | CI SKUL | 0 | 0 | 0 | 0 | 0 | 0 | 0 | 93 | 720.8193 | 733.8469 | 13.02767 |  | 0 | 0 | 3.A | MEGATHERM UPT AS PER AVAILABLE YIELD | 607.3098 | ADDITIONAL POWER @1660 | 24 | 24 | 24
0 | 0 | 8 | OVER SIZE MAG | 0 | 0 | 0 | 0 | 0 | 0 | 0 | 70 |  |  |  |  | 0 | 0 | 3.B | ADDITIONAL POWER @1660 | 24 | Extra Power for Sponge iron Pellet Melting | 20 | 35.53719 | 25
5 | 5 | 9 | GRANULES OF PIG IRON | 0 | 0 | 0 | 0 | 0 | 0 | 0 | 98 |  |  |  |  | 0 | 0 |  | PELLETS EXTRA UNIT | 35.53719 | TOTAL UNITS | 654.8908 | 666.8469 | 673.7342
-32.959 | 667 | 10 | SCRAP | 731.979 | 199.98 | 931.959 | 699.959 | 232 | 47.93388 | 44.57851 | 93 |  |  |  |  | 48 | 0.0661157 | 3.C | TOTAL UNITS | 666.8469 | LINING LIFE | 16 | 16 | 16
-0.94 | 14 | 11 | MAG MATERIAL SLAG | 19.94 | 0 | 19.94 | 14.94 | 5 | 1.033058 | 0.7090909 | 68.64 | HEAT | 12 |  |  | 2 | 0.9669421 | 5 | LINING LIFE | 20 | POWER | 10060 | 10670 | 12000
21.8 | 72 | 12 | MS SCRAP ROLLING MILL | 39.12 | 26.08 | 65.2 | 50.2 | 15 | 3.099174 | 3.03719 | 98 |  |  |  |  | 3 | -0.09917355 | 6 | POWER | 12000 | LOAD FACTOR | 92% | 92% | 92%
0 | 0 | 13 | BILLET END CUT | 0 | 0 | 0 | 0 | 0 | 0 | 0 | 98%
-1.03 | 5 | 14 | MS SCRAP INSIDE | 6.03 | 0 | 6.03 | 6.03 | 0 | 0 | 0 | 94 | ACTUAL/YIELD | TARGET/YIELD | DIFR/YIELD |  |  |  | 7 | LOAD FACTOR | 90% | MELT RATE | 14.57763 | 15.54926 | 17.01775
95.476 | 2012 |  | TOTAL | 1931.264 | 469.26 | 2400.524 | 1916.524 | 484 | 100 | 85.8943 |  | 85.6624 | 85.8943 | -0.2319008 | 1063 | 100 | 0 | 8 | MELT RATE | 17.10729 | TONNAGE AVERAGE | 34 | 34 | 34
| -95.476 | [7 empty] | Percentage | 0.9446% |  |  |  |  | 306.811
849 | 744 |  | SLAG JAAM | 0 | 0 | 0 | 0 | 0 |  |  | - | SPONGE IRON ERP STOCK | 803.06 | SCRAP ERP STOCK | 756.189 | 1559.249 |  | 9 | TONNAGE AVERAGE | 34 | HEAT TIME - MINS | 139.9405 | 131.1959 | 119.8748
45.94 | -12.189 | [16 empty] | 10 | HEAT TIME - MINS | 119.2474 | LOSS OF TIME IN MIN ON A/C SLAG OFF 2 TIMES 6MIN, TEMP CHECKING 2 MIN, TAPPING TIME 3 MIN, BACK 1MIN, LINING INSPECTION 2 MINTILTING | 5 | 12 | 15
[18 empty] | 11 | LOSS OF TIME IN MIN ON A/C SLAG OFF 2 TIMES 6MIN, TEMP CHECKING 2 MIN, TAPPING TIME 3 MIN, BACK 1MIN, LINING INSPECTION 2 MINTILTING | 6 | TOTAL HEAT TIME | 144.9405 | 143.1959 | 134.8748
| -33.989 |  |  | 756.189 | [13 empty] | 12 | TOTAL HEAT TIME | 125.2474 | HEATS PER DAY | 9.935112 | 10.05615 | 10.67657
|  |  |  | 744 | [13 empty] | 13 | HEATS PER DAY | 11.49724 | DAILY PRODUCTION -T | 337.7938 | 341.9091 | 363.0033
|  |  |  | -12.189 | [13 empty] | 14 | DAILY PRODUCTION -T | 390.9063 | Auxulary unit Terget | 65 | 64.21764 | 60.48594

## 09-10-2026
DAILY CONSUMPTION REPORT JUNE DATE 09-10-2026 | [13 empty] | ACTUAL/ PROD | BILLET END CUT |  |  |  | Melt Rate |  | SCRAP PERCENTAGE | 50% | 40% | 30%
DIFFERENCE | PHYSICAL | Sr No. | PARTICULAR | OPENING | RECEIVED | TOTAL | CLOSING | USE | % USE | METAL CON | YIELD | TOTAL/PRO | TARGET /PRO | 408.074 | 5.87 | TARGET% | EXTRA+/- | SL NO | MODEL | MT GREEN | MODEL | MT GREEN | MT GREEN | MT GREEN
21.42 | 432 | 1 | LUMPS | 387.99 | 82.59 | 470.58 | 410.58 | 60 | 12.63158 | 10.11158 | 80.05 | 408.074 | 392.722 | I/F UNIT | I/F AUX | 16 | 3.368421 |  | FURNACE CAPACITY | 30 | FURNACE CAPACITY | 30 | 30 | 30
-6.12 | 240 | 2 | FINES | 256.64 | 54.48 | 311.12 | 246.12 | 65 | 13.68421 | 10.38768 | 75.91 | ACTUAL UNIT | TARGET UNIT | 264519 | 22791 | 13 | -0.6842105 | 1 | SCRAP YIELD - % | 85.91032 | SCRAP YIELD - % | 86.44 | 85.91032 | 84.28
18.77 | 148 | 3 | PELLETS | 143.49 | 87.74 | 231.23 | 129.23 | 102 | 21.47368 | 16.96421 | 79 | 648.2133 | 663.4021 | 15.18874 | 55.85016 | 18 | -3.473684 |  | RAW MATERIAL - | as per sheet2 | RAW MATERIAL - | as per sheet2 | as per sheet2 | as per sheet2
36.45 | 351 | 4 | PIG IRON | 314.55 | 0 | 314.55 | 314.55 | 0 | 0 | 0 | 94 | ACTUAL/AUX |  | AX/DF/UNIT | 3706 | 0 | 0 |  | CARBON ON L.M | 0.2 to 0.25 | CARBON ON L.M | 0.08 to 0.15 | 0.08 to 0.15 | 0.08 to 0.15
0 | 0 | 5 | PIG IRON SPLASHES | 0 | 0 | 0 | 0 | 0 | 0 | 0 | 88 | 64.93185 | 67 | 2.068149 |  | 0 | 0 | 2 | MEGATHERM UPT ON 100% | 455 | MEGATHERM UPT ON 100% | 465 | 455 | 455
20.665 | 88 | 6 | C I MIX SCRAP | 42.725 | 24.61 | 67.335 | 67.335 | 0 | 0 | 0 | 90 | TOTAL AC/UNIT | TOTAL TE/UNIT | DIFR/UNIT | 9.081686 | 0 | 0 |  |  |  | MEGATHERM UPT AS PER AVAILABLE YIELD | 610.8908 | 604.2442 | 624.7342
0 | 0 | 7 | CI SKUL | 0 | 0 | 0 | 0 | 0 | 0 | 0 | 93 | 713.1452 | 730.4021 | 17.25689 |  | 0 | 0 | 3.A | MEGATHERM UPT AS PER AVAILABLE YIELD | 604.2442 | ADDITIONAL POWER @1660 | 24 | 24 | 24
0 | 0 | 8 | OVER SIZE MAG | 0 | 0 | 0 | 0 | 0 | 0 | 0 | 70 |  |  |  |  | 0 | 0 | 3.B | ADDITIONAL POWER @1660 | 24 | Extra Power for Sponge iron Pellet Melting | 20 | 35.15789 | 25
5 | 5 | 9 | GRANULES OF PIG IRON | 0 | 0 | 0 | 0 | 0 | 0 | 0 | 98 |  |  |  |  | 0 | 0 |  | PELLETS EXTRA UNIT | 35.15789 | TOTAL UNITS | 654.8908 | 663.4021 | 673.7342
-21.719 | 755 | 10 | SCRAP | 699.959 | 304.76 | 1004.719 | 776.719 | 228 | 48 | 44.64 | 93 |  |  |  |  | 48 | 0 | 3.C | TOTAL UNITS | 663.4021 | LINING LIFE | 16 | 16 | 16
4.06 | 14 | 11 | MAG MATERIAL SLAG | 14.94 | 0 | 14.94 | 9.94 | 5 | 1.052632 | 0.7225263 | 68.64 | HEAT | 12 |  |  | 2 | 0.9473684 | 5 | LINING LIFE | 20 | POWER | 10060 | 10670 | 12000
21.36 | 90 | 12 | MS SCRAP ROLLING MILL | 50.2 | 33.44 | 83.64 | 68.64 | 15 | 3.157895 | 3.094737 | 98 |  |  |  |  | 3 | -0.1578947 | 6 | POWER | 12000 | LOAD FACTOR | 92% | 92% | 92%
0 | 0 | 13 | BILLET END CUT | 0 | 0 | 0 | 0 | 0 | 0 | 0 | 98%
-1.03 | 5 | 14 | MS SCRAP INSIDE | 6.03 | 0 | 6.03 | 6.03 | 0 | 0 | 0 | 94 | ACTUAL/YIELD | TARGET/YIELD | DIFR/YIELD |  |  |  | 7 | LOAD FACTOR | 90% | MELT RATE | 14.57763 | 15.62514 | 17.01775
98.856 | 2128 |  | TOTAL | 1916.524 | 587.62 | 2504.144 | 2029.144 | 475 | 100 | 85.92074 |  | 85.91032 | 85.92074 | -0.01042105 | 1063 | 100 | 0 | 8 | MELT RATE | 17.19077 | TONNAGE AVERAGE | 34 | 34 | 34
| -98.856 | [7 empty] | Percentage | 1.438% |  |  |  |  | 211.611
834 | 850 |  | SLAG JAAM | 0 | 0 | 0 | 0 | 0 |  |  | - | SPONGE IRON ERP STOCK | 795.87 | SCRAP ERP STOCK | 851.389 | 1647.259 |  | 9 | TONNAGE AVERAGE | 34 | HEAT TIME - MINS | 139.9405 | 130.5589 | 119.8748
38.13 | -1.389 | [16 empty] | 10 | HEAT TIME - MINS | 118.6683 | LOSS OF TIME IN MIN ON A/C SLAG OFF 2 TIMES 6MIN, TEMP CHECKING 2 MIN, TAPPING TIME 3 MIN, BACK 1MIN, LINING INSPECTION 2 MINTILTING | 5 | 12 | 15
[18 empty] | 11 | LOSS OF TIME IN MIN ON A/C SLAG OFF 2 TIMES 6MIN, TEMP CHECKING 2 MIN, TAPPING TIME 3 MIN, BACK 1MIN, LINING INSPECTION 2 MINTILTING | 6 | TOTAL HEAT TIME | 144.9405 | 142.5589 | 134.8748
| -22.749 |  |  | 851.389 | [13 empty] | 12 | TOTAL HEAT TIME | 124.6683 | HEATS PER DAY | 9.935112 | 10.10109 | 10.67657
|  |  |  | 850 | [13 empty] | 13 | HEATS PER DAY | 11.55065 | DAILY PRODUCTION -T | 337.7938 | 343.4371 | 363.0033
|  |  |  | -1.389 | [13 empty] | 14 | DAILY PRODUCTION -T | 392.722 | Auxulary unit Terget | 65 | 63.93194 | 60.48594

## 10-10-2026
DAILY CONSUMPTION REPORT JUNE DATE 10-10-2026 | [13 empty] | ACTUAL/ PROD | BILLET END CUT |  |  |  | Melt Rate |  | SCRAP PERCENTAGE | 50% | 40% | 30%
DIFFERENCE | PHYSICAL | Sr No. | PARTICULAR | OPENING | RECEIVED | TOTAL | CLOSING | USE | % USE | METAL CON | YIELD | TOTAL/PRO | TARGET /PRO | 407.296 | 6.14 | TARGET% | EXTRA+/- | SL NO | MODEL | MT GREEN | MODEL | MT GREEN | MT GREEN | MT GREEN
10.59 | 489 | 1 | LUMPS | 410.58 | 122.83 | 533.41 | 478.41 | 55 | 11.62791 | 9.30814 | 80.05 | 407.296 | 394.1823 | I/F UNIT | I/F AUX | 16 | 4.372093 |  | FURNACE CAPACITY | 30 | FURNACE CAPACITY | 30 | 30 | 30
-0.98 | 332 | 2 | FINES | 246.12 | 151.86 | 397.98 | 332.98 | 65 | 13.74207 | 10.43161 | 75.91 | ACTUAL UNIT | TARGET UNIT | 264519 | 22791 | 13 | -0.7420719 | 1 | SCRAP YIELD - % | 86.10909 | SCRAP YIELD - % | 86.44 | 86.10909 | 84.28
17.01 | 158 | 3 | PELLETS | 129.23 | 119.76 | 248.99 | 140.99 | 108 | 22.83298 | 18.03805 | 79 | 649.4515 | 662.374 | 12.92253 | 55.95685 | 18 | -4.832981 |  | RAW MATERIAL - | as per sheet2 | RAW MATERIAL - | as per sheet2 | as per sheet2 | as per sheet2
36.45 | 351 | 4 | PIG IRON | 314.55 | 0 | 314.55 | 314.55 | 0 | 0 | 0 | 94 | ACTUAL/AUX |  | AX/DF/UNIT | 3706 | 0 | 0 |  | CARBON ON L.M | 0.2 to 0.25 | CARBON ON L.M | 0.08 to 0.15 | 0.08 to 0.15 | 0.08 to 0.15
0 | 0 | 5 | PIG IRON SPLASHES | 0 | 0 | 0 | 0 | 0 | 0 | 0 | 88 | 65.05588 | 67 | 1.944119 |  | 0 | 0 | 2 | MEGATHERM UPT ON 100% | 455 | MEGATHERM UPT ON 100% | 465 | 455 | 455
20.265 | 98 | 6 | C I MIX SCRAP | 67.335 | 10.4 | 77.735 | 77.735 | 0 | 0 | 0 | 90 | TOTAL AC/UNIT | TOTAL TE/UNIT | DIFR/UNIT | 9.099034 | 0 | 0 |  |  |  | MEGATHERM UPT AS PER AVAILABLE YIELD | 610.8908 | 601.799 | 624.7342
0 | 0 | 7 | CI SKUL | 0 | 0 | 0 | 0 | 0 | 0 | 0 | 93 | 714.5074 | 729.374 | 14.86665 |  | 0 | 0 | 3.A | MEGATHERM UPT AS PER AVAILABLE YIELD | 601.799 | ADDITIONAL POWER @1660 | 24 | 24 | 24
0 | 0 | 8 | OVER SIZE MAG | 0 | 0 | 0 | 0 | 0 | 0 | 0 | 70 |  |  |  |  | 0 | 0 | 3.B | ADDITIONAL POWER @1660 | 24 | Extra Power for Sponge iron Pellet Melting | 20 | 36.57505 | 25
5 | 5 | 9 | GRANULES OF PIG IRON | 0 | 0 | 0 | 0 | 0 | 0 | 0 | 98 |  |  |  |  | 0 | 0 |  | PELLETS EXTRA UNIT | 36.57505 | TOTAL UNITS | 654.8908 | 662.374 | 673.7342
-9.179 | 829 | 10 | SCRAP | 776.719 | 287.46 | 1064.179 | 838.179 | 226 | 47.78013 | 44.43552 | 93 |  |  |  |  | 48 | 0.2198732 | 3.C | TOTAL UNITS | 662.374 | LINING LIFE | 16 | 16 | 16
-0.85 | 35 | 11 | MAG MATERIAL SLAG | 9.94 | 30.91 | 40.85 | 35.85 | 5 | 1.057082 | 0.7255814 | 68.64 | HEAT | 12 |  |  | 2 | 0.9429175 | 5 | LINING LIFE | 20 | POWER | 10060 | 10670 | 12000
20.62 | 85 | 12 | MS SCRAP ROLLING MILL | 68.64 | 9.74 | 78.38 | 64.38 | 14 | 2.959831 | 2.900634 | 98 |  |  |  |  | 3 | 0.04016913 | 6 | POWER | 12000 | LOAD FACTOR | 92% | 92% | 92%
0 | 0 | 13 | BILLET END CUT | 0 | 0 | 0 | 0 | 0 | 0 | 0 | 98%
-1.03 | 5 | 14 | MS SCRAP INSIDE | 6.03 | 0 | 6.03 | 6.03 | 0 | 0 | 0 | 94 | ACTUAL/YIELD | TARGET/YIELD | DIFR/YIELD |  |  |  | 7 | LOAD FACTOR | 90% | MELT RATE | 14.57763 | 15.68619 | 17.01775
97.896 | 2387 |  | TOTAL | 2029.144 | 732.96 | 2762.104 | 2289.104 | 473 | 100 | 85.83953 |  | 86.10909 | 85.83953 | 0.269556 | 1063 | 100 | 0 | 8 | MELT RATE | 17.25794 | TONNAGE AVERAGE | 34 | 34 | 34
| -97.896 | [7 empty] | Percentage | 1.508% |  |  |  |  | 154.411
1014 | 919 |  | SLAG JAAM | 0 | 0 | 0 | 0 | 0 |  |  | - | SPONGE IRON ERP STOCK | 988.23 | SCRAP ERP STOCK | 908.589 | 1896.819 |  | 9 | TONNAGE AVERAGE | 34 | HEAT TIME - MINS | 139.9405 | 130.0507 | 119.8748
25.77 | 10.411 | [16 empty] | 10 | HEAT TIME - MINS | 118.2065 | LOSS OF TIME IN MIN ON A/C SLAG OFF 2 TIMES 6MIN, TEMP CHECKING 2 MIN, TAPPING TIME 3 MIN, BACK 1MIN, LINING INSPECTION 2 MINTILTING | 5 | 12 | 15
[18 empty] | 11 | LOSS OF TIME IN MIN ON A/C SLAG OFF 2 TIMES 6MIN, TEMP CHECKING 2 MIN, TAPPING TIME 3 MIN, BACK 1MIN, LINING INSPECTION 2 MINTILTING | 6 | TOTAL HEAT TIME | 144.9405 | 142.0507 | 134.8748
| -10.209 |  |  | 908.589 | [13 empty] | 12 | TOTAL HEAT TIME | 124.2065 | HEATS PER DAY | 9.935112 | 10.13722 | 10.67657
|  |  |  | 919 | [13 empty] | 13 | HEATS PER DAY | 11.5936 | DAILY PRODUCTION -T | 337.7938 | 344.6656 | 363.0033
|  |  |  | 10.411 | [13 empty] | 14 | DAILY PRODUCTION -T | 394.1823 | Auxulary unit Terget | 65 | 63.70406 | 60.48594

## 11-10-2026
DAILY CONSUMPTION REPORT JUNE DATE 11-10-2026 | [13 empty] | ACTUAL/ PROD | BILLET END CUT |  |  |  | Melt Rate |  | SCRAP PERCENTAGE | 50% | 40% | 30%
DIFFERENCE | PHYSICAL | Sr No. | PARTICULAR | OPENING | RECEIVED | TOTAL | CLOSING | USE | % USE | METAL CON | YIELD | TOTAL/PRO | TARGET /PRO | 406.175 | 5.52 | TARGET% | EXTRA+/- | SL NO | MODEL | MT GREEN | MODEL | MT GREEN | MT GREEN | MT GREEN
7.42 | 497 | 1 | LUMPS | 478.41 | 78.17 | 556.58 | 489.58 | 67 | 14.19492 | 11.36303 | 80.05 | 406.175 | 393.7774 | I/F UNIT | I/F AUX | 16 | 1.805085 |  | FURNACE CAPACITY | 30 | FURNACE CAPACITY | 30 | 30 | 30
-0.98 | 277 | 2 | FINES | 332.98 | 0 | 332.98 | 277.98 | 55 | 11.65254 | 8.845445 | 75.91 | ACTUAL UNIT | TARGET UNIT | 265637 | 23560 | 13 | 1.347458 | 1 | SCRAP YIELD - % | 86.05403 | SCRAP YIELD - % | 86.44 | 86.05403 | 84.28
2.89 | 170 | 3 | PELLETS | 140.99 | 124.12 | 265.11 | 167.11 | 98 | 20.76271 | 16.40254 | 79 | 653.9964 | 658.8905 | 4.89405 | 58.00455 | 18 | -2.762712 |  | RAW MATERIAL - | as per sheet2 | RAW MATERIAL - | as per sheet2 | as per sheet2 | as per sheet2
36.45 | 351 | 4 | PIG IRON | 314.55 | 0 | 314.55 | 314.55 | 0 | 0 | 0 | 94 | ACTUAL/AUX |  | AX/DF/UNIT | 3580 | 0 | 0 |  | CARBON ON L.M | 0.2 to 0.25 | CARBON ON L.M | 0.08 to 0.15 | 0.08 to 0.15 | 0.08 to 0.15
0 | 0 | 5 | PIG IRON SPLASHES | 0 | 0 | 0 | 0 | 0 | 0 | 0 | 88 | 66.81849 | 67 | 0.1815104 |  | 0 | 0 | 2 | MEGATHERM UPT ON 100% | 455 | MEGATHERM UPT ON 100% | 465 | 455 | 455
20.465 | 100 | 6 | C I MIX SCRAP | 77.735 | 1.8 | 79.535 | 79.535 | 0 | 0 | 0 | 90 | TOTAL AC/UNIT | TOTAL TE/UNIT | DIFR/UNIT | 8.813935 | 0 | 0 |  |  |  | MEGATHERM UPT AS PER AVAILABLE YIELD | 610.8908 | 602.4752 | 624.7342
0 | 0 | 7 | CI SKUL | 0 | 0 | 0 | 0 | 0 | 0 | 0 | 93 | 720.8149 | 725.8905 | 5.075561 |  | 0 | 0 | 3.A | MEGATHERM UPT AS PER AVAILABLE YIELD | 602.4752 | ADDITIONAL POWER @1660 | 24 | 24 | 24
0 | 0 | 8 | OVER SIZE MAG | 0 | 0 | 0 | 0 | 0 | 0 | 0 | 70 |  |  |  |  | 0 | 0 | 3.B | ADDITIONAL POWER @1660 | 24 | Extra Power for Sponge iron Pellet Melting | 20 | 32.41525 | 25
5 | 5 | 9 | GRANULES OF PIG IRON | 0 | 0 | 0 | 0 | 0 | 0 | 0 | 98 |  |  |  |  | 0 | 0 |  | PELLETS EXTRA UNIT | 32.41525 | TOTAL UNITS | 654.8908 | 658.8905 | 673.7342
2.761 | 828 | 10 | SCRAP | 838.179 | 215.06 | 1053.239 | 825.239 | 228 | 48.30508 | 44.92373 | 93 |  |  |  |  | 48 | -0.3050847 | 3.C | TOTAL UNITS | 658.8905 | LINING LIFE | 16 | 16 | 16
-0.85 | 25 | 11 | MAG MATERIAL SLAG | 35.85 | 0 | 35.85 | 25.85 | 10 | 2.118644 | 1.454237 | 68.64 | HEAT | 12 |  |  | 2 | -0.1186441 | 5 | LINING LIFE | 20 | POWER | 10060 | 10670 | 12000
14.41 | 95 | 12 | MS SCRAP ROLLING MILL | 64.38 | 30.21 | 94.59 | 80.59 | 14 | 2.966102 | 2.90678 | 98 |  |  |  |  | 3 | 0.03389831 | 6 | POWER | 12000 | LOAD FACTOR | 92% | 92% | 92%
0 | 0 | 13 | BILLET END CUT | 0 | 0 | 0 | 0 | 0 | 0 | 0 | 98%
-6.03 | 0 | 14 | MS SCRAP INSIDE | 6.03 | 0 | 6.03 | 6.03 | 0 | 0 | 0 | 94 | ACTUAL/YIELD | TARGET/YIELD | DIFR/YIELD |  |  |  | 7 | LOAD FACTOR | 90% | MELT RATE | 14.57763 | 15.66925 | 17.01775
81.536 | 2348 |  | TOTAL | 2289.104 | 449.36 | 2738.464 | 2266.464 | 472 | 100 | 85.89576 |  | 86.05403 | 85.89576 | 0.1582627 | 1063 | 100 | 0 | 8 | MELT RATE | 17.23931 | TONNAGE AVERAGE | 34 | 34 | 34
| -81.536 | [7 empty] | Percentage | 1.359% |  |  |  |  | 151.141
969 | 923 |  | SLAG JAAM | 0 | 0 | 0 | 0 | 0 |  |  | - | SPONGE IRON ERP STOCK | 960.52 | SCRAP ERP STOCK | 911.859 | 1872.379 |  | 9 | TONNAGE AVERAGE | 34 | HEAT TIME - MINS | 139.9405 | 130.1913 | 119.8748
8.48 | 11.141 | [16 empty] | 10 | HEAT TIME - MINS | 118.3342 | LOSS OF TIME IN MIN ON A/C SLAG OFF 2 TIMES 6MIN, TEMP CHECKING 2 MIN, TAPPING TIME 3 MIN, BACK 1MIN, LINING INSPECTION 2 MINTILTING | 5 | 12 | 15
[18 empty] | 11 | LOSS OF TIME IN MIN ON A/C SLAG OFF 2 TIMES 6MIN, TEMP CHECKING 2 MIN, TAPPING TIME 3 MIN, BACK 1MIN, LINING INSPECTION 2 MINTILTING | 6 | TOTAL HEAT TIME | 144.9405 | 142.1913 | 134.8748
| -3.269 |  |  | 911.859 | [13 empty] | 12 | TOTAL HEAT TIME | 124.3342 | HEATS PER DAY | 9.935112 | 10.1272 | 10.67657
|  |  |  | 923 | [13 empty] | 13 | HEATS PER DAY | 11.58169 | DAILY PRODUCTION -T | 337.7938 | 344.325 | 363.0033
|  |  |  | 11.141 | [13 empty] | 14 | DAILY PRODUCTION -T | 393.7774 | Auxulary unit Terget | 65 | 63.76708 | 60.48594

## 12-10-2026
DAILY CONSUMPTION REPORT JUNE DATE 12-10-2026 | [13 empty] | ACTUAL/ PROD | BILLET END CUT |  |  |  | Melt Rate |  | SCRAP PERCENTAGE | 50% | 40% | 30%
DIFFERENCE | PHYSICAL | Sr No. | PARTICULAR | OPENING | RECEIVED | TOTAL | CLOSING | USE | % USE | METAL CON | YIELD | TOTAL/PRO | TARGET /PRO | 403.765 | 5.88 | TARGET% | EXTRA+/- | SL NO | MODEL | MT GREEN | MODEL | MT GREEN | MT GREEN | MT GREEN
12.42 | 427 | 1 | LUMPS | 489.58 | 0 | 489.58 | 414.58 | 75 | 15.95745 | 12.79149 | 80.16 | 403.765 | 392.701 | I/F UNIT | I/F AUX | 16 | 0.04255319 |  | FURNACE CAPACITY | 30 | FURNACE CAPACITY | 30 | 30 | 30
-16.03 | 221 | 2 | FINES | 277.98 | 14.05 | 292.03 | 237.03 | 55 | 11.70213 | 8.777766 | 75.01 | ACTUAL UNIT | TARGET UNIT | 263593 | 22743 | 13 | 1.297872 | 1 | SCRAP YIELD - % | 85.90745 | SCRAP YIELD - % | 86.44 | 85.90745 | 84.28
11.06 | 170 | 3 | PELLETS | 167.11 | 91.83 | 258.94 | 158.94 | 100 | 21.2766 | 16.79574 | 78.94 | 652.8377 | 661.2583 | 8.420589 | 56.32732 | 18 | -3.276596 |  | RAW MATERIAL - | as per sheet2 | RAW MATERIAL - | as per sheet2 | as per sheet2 | as per sheet2
37.45 | 352 | 4 | PIG IRON | 314.55 | 0 | 314.55 | 314.55 | 0 | 0 | 0 | 94 | ACTUAL/AUX |  | AX/DF/UNIT | 2555 | 0 | 0 |  | CARBON ON L.M | 0.2 to 0.25 | CARBON ON L.M | 0.08 to 0.15 | 0.08 to 0.15 | 0.08 to 0.15
0 | 0 | 5 | PIG IRON SPLASHES | 0 | 0 | 0 | 0 | 0 | 0 | 0 | 88 | 62.65526 | 67 | 4.344743 |  | 0 | 0 | 2 | MEGATHERM UPT ON 100% | 455 | MEGATHERM UPT ON 100% | 465 | 455 | 455
20.165 | 105 | 6 | C I MIX SCRAP | 79.535 | 5.3 | 84.835 | 84.835 | 0 | 0 | 0 | 90 | TOTAL AC/UNIT | TOTAL TE/UNIT | DIFR/UNIT | 6.327938 | 0 | 0 |  |  |  | MEGATHERM UPT AS PER AVAILABLE YIELD | 610.8908 | 604.2795 | 624.7342
0 | 0 | 7 | CI SKUL | 0 | 0 | 0 | 0 | 0 | 0 | 0 | 93 | 715.4929 | 728.2583 | 12.76533 |  | 0 | 0 | 3.A | MEGATHERM UPT AS PER AVAILABLE YIELD | 604.2795 | ADDITIONAL POWER @1660 | 24 | 24 | 24
0 | 0 | 8 | OVER SIZE MAG | 0 | 0 | 0 | 0 | 0 | 0 | 0 | 70 |  |  |  |  | 0 | 0 | 3.B | ADDITIONAL POWER @1660 | 24 | Extra Power for Sponge iron Pellet Melting | 20 | 32.97872 | 25
5 | 5 | 9 | GRANULES OF PIG IRON | 0 | 0 | 0 | 0 | 0 | 0 | 0 | 98 |  |  |  |  | 0 | 0 |  | PELLETS EXTRA UNIT | 32.97872 | TOTAL UNITS | 654.8908 | 661.2583 | 673.7342
-0.359 | 908 | 10 | SCRAP | 825.239 | 305.25 | 1130.489 | 908.359 | 222 | 47.23404 | 43.92766 | 93 |  |  |  |  | 48 | 0.7659574 | 3.C | TOTAL UNITS | 661.2583 | LINING LIFE | 16 | 16 | 16
-2.85 | 41 | 11 | MAG MATERIAL SLAG | 25.85 | 26 | 51.85 | 43.85 | 8 | 1.702128 | 1.16834 | 68.64 | HEAT | 12 |  |  | 2 | 0.2978723 | 5 | LINING LIFE | 20 | POWER | 10060 | 10670 | 12000
14.57 | 99 | 12 | MS SCRAP ROLLING MILL | 80.59 | 13.84 | 94.43 | 84.43 | 10 | 2.12766 | 2.085106 | 98 |  |  |  |  | 3 | 0.8723404 | 6 | POWER | 12000 | LOAD FACTOR | 92% | 92% | 92%
0 | 0 | 13 | BILLET END CUT | 0 | 0 | 0 | 0 | 0 | 0 | 0 | 98%
-7.39 | 0 | 14 | MS SCRAP INSIDE | 6.03 | 1.36 | 7.39 | 7.39 | 0 | 0 | 0 | 94 | ACTUAL/YIELD | TARGET/YIELD | DIFR/YIELD |  |  |  | 7 | LOAD FACTOR | 90% | MELT RATE | 14.57763 | 15.62426 | 17.01775
74.036 | 2328 |  | TOTAL | 2266.464 | 457.63 | 2724.094 | 2253.964 | 470 | 100 | 85.54611 |  | 85.90745 | 85.54611 | 0.3613404 | 1063 | 100 | 0 | 8 | MELT RATE | 17.1898 | TONNAGE AVERAGE | 34 | 34 | 34
| -74.036 | [7 empty] | Percentage | 1.456% |  |  |  |  | 62.821
859 | 1007 |  | SLAG JAAM | 0 | 0 | 0 | 0 | 0 |  |  | - | SPONGE IRON ERP STOCK | 854.4 | SCRAP ERP STOCK | 1000.179 | 1854.579 |  | 9 | TONNAGE AVERAGE | 34 | HEAT TIME - MINS | 139.9405 | 130.5662 | 119.8748
4.6 | 6.821 | [16 empty] | 10 | HEAT TIME - MINS | 118.675 | LOSS OF TIME IN MIN ON A/C SLAG OFF 2 TIMES 6MIN, TEMP CHECKING 2 MIN, TAPPING TIME 3 MIN, BACK 1MIN, LINING INSPECTION 2 MINTILTING | 5 | 12 | 15
[18 empty] | 11 | LOSS OF TIME IN MIN ON A/C SLAG OFF 2 TIMES 6MIN, TEMP CHECKING 2 MIN, TAPPING TIME 3 MIN, BACK 1MIN, LINING INSPECTION 2 MINTILTING | 6 | TOTAL HEAT TIME | 144.9405 | 142.5662 | 134.8748
| -7.749 |  |  | 1000.179 | [13 empty] | 12 | TOTAL HEAT TIME | 124.675 | HEATS PER DAY | 9.935112 | 10.10057 | 10.67657
|  |  |  | 1007 | [13 empty] | 13 | HEATS PER DAY | 11.55003 | DAILY PRODUCTION -T | 337.7938 | 343.4194 | 363.0033
|  |  |  | 6.821 | [13 empty] | 14 | DAILY PRODUCTION -T | 392.701 | Auxulary unit Terget | 65 | 63.93524 | 60.48594

## 13-10-2026
DAILY CONSUMPTION REPORT JUNE DATE 13-10-2026 | [13 empty] | ACTUAL/ PROD | BILLET END CUT |  |  |  | Melt Rate |  | SCRAP PERCENTAGE | 50% | 40% | 30%
DIFFERENCE | PHYSICAL | Sr No. | PARTICULAR | OPENING | RECEIVED | TOTAL | CLOSING | USE | % USE | METAL CON | YIELD | TOTAL/PRO | TARGET /PRO | 404.764 | 5.62 | TARGET% | EXTRA+/- | SL NO | MODEL | MT GREEN | MODEL | MT GREEN | MT GREEN | MT GREEN
20.81 | 486 | 1 | LUMPS | 414.58 | 128.61 | 543.19 | 465.19 | 78 | 16.52542 | 13.24678 | 80.16 | 404.764 | 391.5844 | I/F UNIT | I/F AUX | 16 | -0.5254237 |  | FURNACE CAPACITY | 30 | FURNACE CAPACITY | 30 | 30 | 30
-41.22 | 255 | 2 | FINES | 237.03 | 114.19 | 351.22 | 296.22 | 55 | 11.65254 | 8.740572 | 75.01 | ACTUAL UNIT | TARGET UNIT | 264964 | 22750 | 13 | 1.347458 | 1 | SCRAP YIELD - % | 85.75508 | SCRAP YIELD - % | 86.44 | 85.75508 | 84.28
26.22 | 149 | 3 | PELLETS | 158.94 | 58.84 | 217.78 | 122.78 | 95 | 20.12712 | 15.88835 | 78.94 | 654.6136 | 661.9412 | 7.327674 | 56.20559 | 18 | -2.127119 |  | RAW MATERIAL - | as per sheet2 | RAW MATERIAL - | as per sheet2 | as per sheet2 | as per sheet2
30.54 | 335 | 4 | PIG IRON | 314.55 | 0 | 314.55 | 304.46 | 0 | 0 | 0 | 94 | ACTUAL/AUX |  | AX/DF/UNIT | 3378 | 0 | 0 |  | CARBON ON L.M | 0.2 to 0.25 | CARBON ON L.M | 0.08 to 0.15 | 0.08 to 0.15 | 0.08 to 0.15
0 | 0 | 5 | PIG IRON SPLASHES | 0 | 0 | 0 | 0 | 0 | 0 | 0 | 88 | 64.5512 | 67 | 2.448805 |  | 0 | 0 | 2 | MEGATHERM UPT ON 100% | 455 | MEGATHERM UPT ON 100% | 465 | 455 | 455
19.865 | 107 | 6 | C I MIX SCRAP | 84.835 | 2.3 | 87.135 | 87.135 | 0 | 0 | 0 | 90 | TOTAL AC/UNIT | TOTAL TE/UNIT | DIFR/UNIT | 8.345604 | 0 | 0 |  |  |  | MEGATHERM UPT AS PER AVAILABLE YIELD | 610.8908 | 606.1616 | 624.7342
0 | 0 | 7 | CI SKUL | 0 | 0 | 0 | 0 | 0 | 0 | 0 | 93 | 719.1647 | 728.9412 | 9.776479 |  | 0 | 0 | 3.A | MEGATHERM UPT AS PER AVAILABLE YIELD | 606.1616 | ADDITIONAL POWER @1660 | 24 | 24 | 24
0 | 0 | 8 | OVER SIZE MAG | 0 | 0 | 0 | 0 | 0 | 0 | 0 | 70 |  |  |  |  | 0 | 0 | 3.B | ADDITIONAL POWER @1660 | 24 | Extra Power for Sponge iron Pellet Melting | 20 | 31.77966 | 25
5 | 5 | 9 | GRANULES OF PIG IRON | 0 | 0 | 0 | 0 | 0 | 0 | 0 | 98 |  |  |  |  | 0 | 0 |  | PELLETS EXTRA UNIT | 31.77966 | TOTAL UNITS | 654.8908 | 661.9412 | 673.7342
17.241 | 964 | 10 | SCRAP | 908.359 | 262.4 | 1170.759 | 946.759 | 224 | 47.45763 | 44.13559 | 93 |  |  |  |  | 48 | 0.5423729 | 3.C | TOTAL UNITS | 661.9412 | LINING LIFE | 16 | 16 | 16
-2.85 | 31 | 11 | MAG MATERIAL SLAG | 43.85 | 0 | 43.85 | 33.85 | 10 | 2.118644 | 1.454237 | 68.64 | HEAT | 12 |  |  | 2 | -0.1186441 | 5 | LINING LIFE | 20 | POWER | 10060 | 10670 | 12000
0.05 | 89 | 12 | MS SCRAP ROLLING MILL | 84.43 | 14.52 | 98.95 | 88.95 | 10 | 2.118644 | 2.076271 | 98 |  |  |  |  | 3 | 0.8813559 | 6 | POWER | 12000 | LOAD FACTOR | 92% | 92% | 92%
0 | 0 | 13 | BILLET END CUT | 0 | 0 | 0 | 0 | 0 | 0 | 0 | 98%
-7.39 | 0 | 14 | MS SCRAP INSIDE | 7.39 | 0 | 7.39 | 7.39 | 0 | 0 | 0 | 94 | ACTUAL/YIELD | TARGET/YIELD | DIFR/YIELD |  |  |  | 7 | LOAD FACTOR | 90% | MELT RATE | 14.57763 | 15.57759 | 17.01775
68.266 | 2421 |  | TOTAL | 2253.964 | 580.86 | 2834.824 | 2352.734 | 472 | 100 | 85.5418 |  | 85.75508 | 85.5418 | 0.2132839 | 1063 | 100 | 0 | 8 | MELT RATE | 17.13846 | TONNAGE AVERAGE | 34 | 34 | 34
| -68.266 | [7 empty] | Percentage | 1.388% |  |  |  |  | 19.901
921 | 1053 |  | SLAG JAAM | 0 | 0 | 0 | 0 | 0 |  |  | - | SPONGE IRON ERP STOCK | 918.04 | SCRAP ERP STOCK | 1043.099 | 1961.139 |  | 9 | TONNAGE AVERAGE | 34 | HEAT TIME - MINS | 139.9405 | 130.9573 | 119.8748
2.96 | 9.901 | [16 empty] | 10 | HEAT TIME - MINS | 119.0305 | LOSS OF TIME IN MIN ON A/C SLAG OFF 2 TIMES 6MIN, TEMP CHECKING 2 MIN, TAPPING TIME 3 MIN, BACK 1MIN, LINING INSPECTION 2 MINTILTING | 5 | 12 | 15
[18 empty] | 11 | LOSS OF TIME IN MIN ON A/C SLAG OFF 2 TIMES 6MIN, TEMP CHECKING 2 MIN, TAPPING TIME 3 MIN, BACK 1MIN, LINING INSPECTION 2 MINTILTING | 6 | TOTAL HEAT TIME | 144.9405 | 142.9573 | 134.8748
| 9.851 |  |  | 1043.099 | [13 empty] | 12 | TOTAL HEAT TIME | 125.0305 | HEATS PER DAY | 9.935112 | 10.07294 | 10.67657
|  |  |  | 1053 | [13 empty] | 13 | HEATS PER DAY | 11.51719 | DAILY PRODUCTION -T | 337.7938 | 342.4798 | 363.0033
|  |  |  | 9.901 | [13 empty] | 14 | DAILY PRODUCTION -T | 391.5844 | Auxulary unit Terget | 65 | 64.11064 | 60.48594

## 14-10-2026
DAILY CONSUMPTION REPORT JUNE DATE 14-10-2026 | [13 empty] | ACTUAL/ PROD | BILLET END CUT |  |  |  | Melt Rate |  | SCRAP PERCENTAGE | 50% | 40% | 30%
DIFFERENCE | PHYSICAL | Sr No. | PARTICULAR | OPENING | RECEIVED | TOTAL | CLOSING | USE | % USE | METAL CON | YIELD | TOTAL/PRO | TARGET /PRO | 407.776 | 4.98 | TARGET% | EXTRA+/- | SL NO | MODEL | MT GREEN | MODEL | MT GREEN | MT GREEN | MT GREEN
26.52 | 456 | 1 | LUMPS | 465.19 | 40.29 | 505.48 | 429.48 | 76 | 16.03376 | 12.85266 | 80.16 | 407.776 | 393.5912 | I/F UNIT | I/F AUX | 16 | -0.03375527 |  | FURNACE CAPACITY | 30 | FURNACE CAPACITY | 30 | 30 | 30
-51.53 | 245 | 2 | FINES | 296.22 | 60.31 | 356.53 | 296.53 | 60 | 12.65823 | 9.494937 | 75.01 | ACTUAL UNIT | TARGET UNIT | 267725 | 25475 | 13 | 0.3417722 | 1 | SCRAP YIELD - % | 86.02869 | SCRAP YIELD - % | 86.44 | 86.02869 | 84.28
19.02 | 223 | 3 | PELLETS | 122.78 | 163.2 | 285.98 | 203.98 | 82 | 17.29958 | 13.65629 | 78.94 | 656.5492 | 656.7444 | 0.19525 | 62.47302 | 18 | 0.7004219 |  | RAW MATERIAL - | as per sheet2 | RAW MATERIAL - | as per sheet2 | as per sheet2 | as per sheet2
20.54 | 325 | 4 | PIG IRON | 304.46 | 0 | 304.46 | 304.46 | 0 | 0 | 0 | 94 | ACTUAL/AUX |  | AX/DF/UNIT | 3706 | 0 | 0 |  | CARBON ON L.M | 0.2 to 0.25 | CARBON ON L.M | 0.08 to 0.15 | 0.08 to 0.15 | 0.08 to 0.15
0 | 0 | 5 | PIG IRON SPLASHES | 0 | 0 | 0 | 0 | 0 | 0 | 0 | 88 | 71.56135 | 67 | -4.561347 |  | 0 | 0 | 2 | MEGATHERM UPT ON 100% | 455 | MEGATHERM UPT ON 100% | 465 | 455 | 455
20.065 | 114 | 6 | C I MIX SCRAP | 87.135 | 6.8 | 93.935 | 93.935 | 0 | 0 | 0 | 90 | TOTAL AC/UNIT | TOTAL TE/UNIT | DIFR/UNIT | 9.088323 | 0 | 0 |  |  |  | MEGATHERM UPT AS PER AVAILABLE YIELD | 610.8908 | 602.7866 | 624.7342
0 | 0 | 7 | CI SKUL | 0 | 0 | 0 | 0 | 0 | 0 | 0 | 93 | 728.1105 | 723.7444 | -4.366097 |  | 0 | 0 | 3.A | MEGATHERM UPT AS PER AVAILABLE YIELD | 602.7866 | ADDITIONAL POWER @1660 | 24 | 24 | 24
0 | 0 | 8 | OVER SIZE MAG | 0 | 0 | 0 | 0 | 0 | 0 | 0 | 70 |  |  |  |  | 0 | 0 | 3.B | ADDITIONAL POWER @1660 | 24 | Extra Power for Sponge iron Pellet Melting | 20 | 29.95781 | 25
5 | 5 | 9 | GRANULES OF PIG IRON | 0 | 0 | 0 | 0 | 0 | 0 | 0 | 98 |  |  |  |  | 0 | 0 |  | PELLETS EXTRA UNIT | 29.95781 | TOTAL UNITS | 654.8908 | 656.7444 | 673.7342
41.781 | 1081 | 10 | SCRAP | 946.759 | 314.46 | 1261.219 | 1039.219 | 222 | 46.83544 | 43.55696 | 93 |  |  |  |  | 48 | 1.164557 | 3.C | TOTAL UNITS | 656.7444 | LINING LIFE | 16 | 16 | 16
-0.85 | 21 | 11 | MAG MATERIAL SLAG | 33.85 | 0 | 33.85 | 21.85 | 12 | 2.531646 | 1.737722 | 68.64 | HEAT | 12 |  |  | 2 | -0.5316456 | 5 | LINING LIFE | 20 | POWER | 10060 | 10670 | 12000
-8.45 | 72 | 12 | MS SCRAP ROLLING MILL | 88.95 | 13.5 | 102.45 | 80.45 | 22 | 4.64135 | 4.548523 | 98 |  |  |  |  | 3 | -1.64135 | 6 | POWER | 12000 | LOAD FACTOR | 92% | 92% | 92%
0 | 0 | 13 | BILLET END CUT | 0 | 0 | 0 | 0 | 0 | 0 | 0 | 98%
-6.39 | 1 | 14 | MS SCRAP INSIDE | 7.39 | 0 | 7.39 | 7.39 | 0 | 0 | 0 | 94 | ACTUAL/YIELD | TARGET/YIELD | DIFR/YIELD |  |  |  | 7 | LOAD FACTOR | 90% | MELT RATE | 14.57763 | 15.66147 | 17.01775
65.706 | 2543 |  | TOTAL | 2352.734 | 598.56 | 2951.294 | 2477.294 | 474 | 100 | 85.84709 |  | 86.02869 | 85.84709 | 0.1816034 | 1063 | 100 | 0 | 8 | MELT RATE | 17.23074 | TONNAGE AVERAGE | 34 | 34 | 34
| -65.706 | [7 empty] | Percentage | 1.221% |  |  |  |  | -64.059
945 | 1154 |  | SLAG JAAM | 0 | 0 | 0 | 0 | 0 |  |  | - | SPONGE IRON ERP STOCK | 951.84 | SCRAP ERP STOCK | 1127.059 | 2078.899 |  | 9 | TONNAGE AVERAGE | 34 | HEAT TIME - MINS | 139.9405 | 130.256 | 119.8748
-6.84 | 26.941 | [16 empty] | 10 | HEAT TIME - MINS | 118.393 | LOSS OF TIME IN MIN ON A/C SLAG OFF 2 TIMES 6MIN, TEMP CHECKING 2 MIN, TAPPING TIME 3 MIN, BACK 1MIN, LINING INSPECTION 2 MINTILTING | 5 | 12 | 15
[18 empty] | 11 | LOSS OF TIME IN MIN ON A/C SLAG OFF 2 TIMES 6MIN, TEMP CHECKING 2 MIN, TAPPING TIME 3 MIN, BACK 1MIN, LINING INSPECTION 2 MINTILTING | 6 | TOTAL HEAT TIME | 144.9405 | 142.256 | 134.8748
| 35.391 |  |  | 1127.059 | [13 empty] | 12 | TOTAL HEAT TIME | 124.393 | HEATS PER DAY | 9.935112 | 10.1226 | 10.67657
|  |  |  | 1154 | [13 empty] | 13 | HEATS PER DAY | 11.57621 | DAILY PRODUCTION -T | 337.7938 | 344.1683 | 363.0033
|  |  |  | 26.941 | [13 empty] | 14 | DAILY PRODUCTION -T | 393.5912 | Auxulary unit Terget | 65 | 63.7961 | 60.48594

## 15-10-2026
DAILY CONSUMPTION REPORT JUNE DATE 15-10-2026 | [13 empty] | ACTUAL/ PROD | BILLET END CUT |  |  |  | Melt Rate |  | SCRAP PERCENTAGE | 50% | 40% | 30%
DIFFERENCE | PHYSICAL | Sr No. | PARTICULAR | OPENING | RECEIVED | TOTAL | CLOSING | USE | % USE | METAL CON | YIELD | TOTAL/PRO | TARGET /PRO | 337.797 | 6.23 | TARGET% | EXTRA+/- | SL NO | MODEL | MT GREEN | MODEL | MT GREEN | MT GREEN | MT GREEN
36.84 | 501 | 1 | LUMPS | 429.48 | 109.68 | 539.16 | 464.16 | 75 | 19.08397 | 15.29771 | 80.16 | 337.797 | 393.0384 | I/F UNIT | I/F AUX | 16 | -3.083969 |  | FURNACE CAPACITY | 30 | FURNACE CAPACITY | 30 | 30 | 30
-43.63 | 230 | 2 | FINES | 296.53 | 25.1 | 321.63 | 273.63 | 48 | 12.21374 | 9.161527 | 75.01 | ACTUAL UNIT | TARGET UNIT | 229313 | 20823 | 13 | 0.7862595 | 1 | SCRAP YIELD - % | 85.95344 | SCRAP YIELD - % | 86.44 | 85.95344 | 84.28
8.69 | 214 | 3 | PELLETS | 203.98 | 66.33 | 270.31 | 205.31 | 65 | 16.53944 | 13.05623 | 78.94 | 678.8485 | 656.466 | -22.38258 | 61.64353 | 18 | 1.46056 |  | RAW MATERIAL - | as per sheet2 | RAW MATERIAL - | as per sheet2 | as per sheet2 | as per sheet2
20.54 | 325 | 4 | PIG IRON | 304.46 | 0 | 304.46 | 304.46 | 0 | 0 | 0 | 94 | ACTUAL/AUX |  | AX/DF/UNIT | 3501 | 0 | 0 |  | CARBON ON L.M | 0.2 to 0.25 | CARBON ON L.M | 0.08 to 0.15 | 0.08 to 0.15 | 0.08 to 0.15
0 | 0 | 5 | PIG IRON SPLASHES | 0 | 0 | 0 | 0 | 0 | 0 | 0 | 88 | 72.00774 | 67 | -5.007744 |  | 0 | 0 | 2 | MEGATHERM UPT ON 100% | 455 | MEGATHERM UPT ON 100% | 465 | 455 | 455
19.565 | 119 | 6 | C I MIX SCRAP | 93.935 | 5.5 | 99.435 | 99.435 | 0 | 0 | 0 | 90 | TOTAL AC/UNIT | TOTAL TE/UNIT | DIFR/UNIT | 10.36421 | 0 | 0 |  |  |  | MEGATHERM UPT AS PER AVAILABLE YIELD | 610.8908 | 603.7128 | 624.7342
0 | 0 | 7 | CI SKUL | 0 | 0 | 0 | 0 | 0 | 0 | 0 | 93 | 750.8563 | 723.466 | -27.39033 |  | 0 | 0 | 3.A | MEGATHERM UPT AS PER AVAILABLE YIELD | 603.7128 | ADDITIONAL POWER @1660 | 24 | 24 | 24
0 | 0 | 8 | OVER SIZE MAG | 0 | 0 | 0 | 0 | 0 | 0 | 0 | 70 |  |  |  |  | 0 | 0 | 3.B | ADDITIONAL POWER @1660 | 24 | Extra Power for Sponge iron Pellet Melting | 20 | 28.75318 | 25
5 | 5 | 9 | GRANULES OF PIG IRON | 0 | 0 | 0 | 0 | 0 | 0 | 0 | 98 |  |  |  |  | 0 | 0 |  | PELLETS EXTRA UNIT | 28.75318 | TOTAL UNITS | 654.8908 | 656.466 | 673.7342
35.181 | 1190 | 10 | SCRAP | 1039.219 | 280.6 | 1319.819 | 1154.819 | 165 | 41.98473 | 39.0458 | 93 |  |  |  |  | 48 | 6.015267 | 3.C | TOTAL UNITS | 656.466 | LINING LIFE | 16 | 16 | 16
-0.98 | 44 | 11 | MAG MATERIAL SLAG | 21.85 | 33.13 | 54.98 | 44.98 | 10 | 2.544529 | 1.746565 | 68.64 | HEAT | 12 |  |  | 2 | -0.5445293 | 5 | LINING LIFE | 20 | POWER | 10060 | 10670 | 12000
-8.37 | 69 | 12 | MS SCRAP ROLLING MILL | 80.45 | 26.92 | 107.37 | 77.37 | 30 | 7.633588 | 7.480916 | 98 |  |  |  |  | 3 | -4.633588 | 6 | POWER | 12000 | LOAD FACTOR | 92% | 92% | 92%
0 | 0 | 13 | BILLET END CUT | 0 | 0 | 0 | 0 | 0 | 0 | 0 | 98%
-6.39 | 1 | 14 | MS SCRAP INSIDE | 7.39 | 0 | 7.39 | 7.39 | 0 | 0 | 0 | 94 | ACTUAL/YIELD | TARGET/YIELD | DIFR/YIELD |  |  |  | 7 | LOAD FACTOR | 90% | MELT RATE | 14.57763 | 15.63836 | 17.01775
66.446 | 2698 |  | TOTAL | 2477.294 | 547.26 | 3024.554 | 2631.554 | 393 | 100 | 85.78875 |  | 85.95344 | 85.78875 | 0.1646819 | 1063 | 100 | 0 | 8 | MELT RATE | 17.20532 | TONNAGE AVERAGE | 34 | 34 | 34
| -66.446 | [7 empty] | Percentage | 1.844% |  |  |  |  | -176.579
989 | 1260 |  | SLAG JAAM | 0 | 0 | 0 | 0 | 0 |  |  | - | SPONGE IRON ERP STOCK | 988.08 | SCRAP ERP STOCK | 1239.579 | 2227.659 |  | 9 | TONNAGE AVERAGE | 34 | HEAT TIME - MINS | 139.9405 | 130.4484 | 119.8748
0.92 | 20.421 | [16 empty] | 10 | HEAT TIME - MINS | 118.568 | LOSS OF TIME IN MIN ON A/C SLAG OFF 2 TIMES 6MIN, TEMP CHECKING 2 MIN, TAPPING TIME 3 MIN, BACK 1MIN, LINING INSPECTION 2 MINTILTING | 5 | 12 | 15
[18 empty] | 11 | LOSS OF TIME IN MIN ON A/C SLAG OFF 2 TIMES 6MIN, TEMP CHECKING 2 MIN, TAPPING TIME 3 MIN, BACK 1MIN, LINING INSPECTION 2 MINTILTING | 6 | TOTAL HEAT TIME | 144.9405 | 142.4484 | 134.8748
| 28.791 |  |  | 1239.579 | [13 empty] | 12 | TOTAL HEAT TIME | 124.568 | HEATS PER DAY | 9.935112 | 10.10892 | 10.67657
|  |  |  | 1260 | [13 empty] | 13 | HEATS PER DAY | 11.55995 | DAILY PRODUCTION -T | 337.7938 | 343.7033 | 363.0033
|  |  |  | 20.421 | [13 empty] | 14 | DAILY PRODUCTION -T | 393.0384 | Auxulary unit Terget | 65 | 63.88242 | 60.48594

## 16-10-2026
DAILY CONSUMPTION REPORT JUNE DATE 16-10-2026 | [13 empty] | ACTUAL/ PROD | BILLET END CUT |  |  |  | Melt Rate |  | SCRAP PERCENTAGE | 50% | 40% | 30%
DIFFERENCE | PHYSICAL | Sr No. | PARTICULAR | OPENING | RECEIVED | TOTAL | CLOSING | USE | % USE | METAL CON | YIELD | TOTAL/PRO | TARGET /PRO | 409.078 | 5.77 | TARGET% | EXTRA+/- | SL NO | MODEL | MT GREEN | MODEL | MT GREEN | MT GREEN | MT GREEN
41.84 | 421 | 1 | LUMPS | 464.16 | 0 | 464.16 | 379.16 | 85 | 17.81971 | 14.28428 | 80.16 | 409.078 | 391.6247 | I/F UNIT | I/F AUX | 16 | -1.819706 |  | FURNACE CAPACITY | 30 | FURNACE CAPACITY | 30 | 30 | 30
-59.07 | 185 | 2 | FINES | 273.63 | 25.44 | 299.07 | 244.07 | 55 | 11.5304 | 8.648952 | 75.01 | ACTUAL UNIT | TARGET UNIT | 264107 | 23401 | 13 | 1.469602 | 1 | SCRAP YIELD - % | 85.76059 | SCRAP YIELD - % | 86.44 | 85.76059 | 84.28
8.44 | 209 | 3 | PELLETS | 205.31 | 85.25 | 290.56 | 200.56 | 90 | 18.86792 | 14.89434 | 78.94 | 645.6153 | 660.4918 | 14.87654 | 57.20425 | 18 | -0.8679245 |  | RAW MATERIAL - | as per sheet2 | RAW MATERIAL - | as per sheet2 | as per sheet2 | as per sheet2
30.54 | 335 | 4 | PIG IRON | 304.46 | 0 | 304.46 | 304.46 | 0 | 0 | 0 | 94 | ACTUAL/AUX |  | AX/DF/UNIT | 2533 | 0 | 0 |  | CARBON ON L.M | 0.2 to 0.25 | CARBON ON L.M | 0.08 to 0.15 | 0.08 to 0.15 | 0.08 to 0.15
0 | 0 | 5 | PIG IRON SPLASHES | 0 | 0 | 0 | 0 | 0 | 0 | 0 | 88 | 63.39622 | 67 | 3.603777 |  | 0 | 0 | 2 | MEGATHERM UPT ON 100% | 455 | MEGATHERM UPT ON 100% | 465 | 455 | 455
19.165 | 127 | 6 | C I MIX SCRAP | 99.435 | 8.4 | 107.835 | 107.835 | 0 | 0 | 0 | 90 | TOTAL AC/UNIT | TOTAL TE/UNIT | DIFR/UNIT | 6.191973 | 0 | 0 |  |  |  | MEGATHERM UPT AS PER AVAILABLE YIELD | 610.8908 | 606.0935 | 624.7342
0 | 0 | 7 | CI SKUL | 0 | 0 | 0 | 0 | 0 | 0 | 0 | 93 | 709.0115 | 727.4918 | 18.48032 |  | 0 | 0 | 3.A | MEGATHERM UPT AS PER AVAILABLE YIELD | 606.0935 | ADDITIONAL POWER @1660 | 24 | 24 | 24
0 | 0 | 8 | OVER SIZE MAG | 0 | 0 | 0 | 0 | 0 | 0 | 0 | 70 |  |  |  |  | 0 | 0 | 3.B | ADDITIONAL POWER @1660 | 24 | Extra Power for Sponge iron Pellet Melting | 20 | 30.39832 | 25
5 | 5 | 9 | GRANULES OF PIG IRON | 0 | 0 | 0 | 0 | 0 | 0 | 0 | 98 |  |  |  |  | 0 | 0 |  | PELLETS EXTRA UNIT | 30.39832 | TOTAL UNITS | 654.8908 | 660.4918 | 673.7342
76.411 | 1318 | 10 | SCRAP | 1154.819 | 308.77 | 1463.589 | 1241.589 | 222 | 46.54088 | 43.28302 | 93 |  |  |  |  | 48 | 1.459119 | 3.C | TOTAL UNITS | 660.4918 | LINING LIFE | 16 | 16 | 16
-5.98 | 34 | 11 | MAG MATERIAL SLAG | 44.98 | 0 | 44.98 | 39.98 | 5 | 1.048218 | 0.7194969 | 68.64 | HEAT | 12 |  |  | 2 | 0.951782 | 5 | LINING LIFE | 20 | POWER | 10060 | 10670 | 12000
-13.69 | 59 | 12 | MS SCRAP ROLLING MILL | 77.37 | 15.32 | 92.69 | 72.69 | 20 | 4.192872 | 4.109015 | 98 |  |  |  |  | 3 | -1.192872 | 6 | POWER | 12000 | LOAD FACTOR | 92% | 92% | 92%
0 | 0 | 13 | BILLET END CUT | 0 | 0 | 0 | 0 | 0 | 0 | 0 | 98%
-6.7 | 1 | 14 | MS SCRAP INSIDE | 7.39 | 0.31 | 7.7 | 7.7 | 0 | 0 | 0 | 94 | ACTUAL/YIELD | TARGET/YIELD | DIFR/YIELD |  |  |  | 7 | LOAD FACTOR | 90% | MELT RATE | 14.57763 | 15.57928 | 17.01775
95.956 | 2694 |  | TOTAL | 2631.554 | 443.49 | 3075.044 | 2598.044 | 477 | 100 | 85.9391 |  | 85.76059 | 85.9391 | -0.1785115 | 1063 | 100 | 0 | 8 | MELT RATE | 17.14031 | TONNAGE AVERAGE | 34 | 34 | 34
| -95.956 | [7 empty] | Percentage | 1.41% |  |  |  |  | -258.979
849 | 1378 |  | SLAG JAAM | 0 | 0 | 0 | 0 | 0 |  |  | - | SPONGE IRON ERP STOCK | 863.77 | SCRAP ERP STOCK | 1321.979 | 2185.749 |  | 9 | TONNAGE AVERAGE | 34 | HEAT TIME - MINS | 139.9405 | 130.9432 | 119.8748
-14.77 | 56.021 | [16 empty] | 10 | HEAT TIME - MINS | 119.0177 | LOSS OF TIME IN MIN ON A/C SLAG OFF 2 TIMES 6MIN, TEMP CHECKING 2 MIN, TAPPING TIME 3 MIN, BACK 1MIN, LINING INSPECTION 2 MINTILTING | 5 | 12 | 15
[18 empty] | 11 | LOSS OF TIME IN MIN ON A/C SLAG OFF 2 TIMES 6MIN, TEMP CHECKING 2 MIN, TAPPING TIME 3 MIN, BACK 1MIN, LINING INSPECTION 2 MINTILTING | 6 | TOTAL HEAT TIME | 144.9405 | 142.9432 | 134.8748
| 69.711 |  |  | 1321.979 | [13 empty] | 12 | TOTAL HEAT TIME | 125.0177 | HEATS PER DAY | 9.935112 | 10.07393 | 10.67657
|  |  |  | 1378 | [13 empty] | 13 | HEATS PER DAY | 11.51837 | DAILY PRODUCTION -T | 337.7938 | 342.5137 | 363.0033
|  |  |  | 56.021 | [13 empty] | 14 | DAILY PRODUCTION -T | 391.6247 | Auxulary unit Terget | 65 | 64.10429 | 60.48594