## Recieving
DATE | LUMPS INSIDE | LUMPS OUTSIDE | FINES INSIDE | FINES OUTSIDE | PELLETS | SCRAP | SM /PM / R. Scrap | PIG IRON SPLASHES | CI Mix Scrap | GRANULES OF PIG IRON | PIG IRON | CI SKULL | MS Scrap | SLAG IRON Mag | Over Size MAG | TOTAL | BILLET END CUT | SLAG JAAM | MILL SCAL | Internal Lumps Fe(M) | Outer Lumps Fe(M) | Pillets Fe(M) | Internal Fines Fe(M) | Outer Fines Fe(M) | Shearing Machine |  | A/L -Power | Silicon magnese |  | Lumps Total Fe(M) | Pillets Total Fe(M) | Fines Total Fe(M)
[16 empty] | RECIVED RAW MATRIALS | [8 empty] | Running (Hr) | Production | P/Days | Received | Issue
2026-10-01 | 0 | 0 | 0 | 0 | 140.78 | 246.45 | 12.27 | 0 | 0.7 | 0 | 0 | 0 | 0 | 33.41 |  | 433.61 | 5.37 | 0 | 0 | 0 | 0 | 79.05 | 0 | 0 | 22:00 | 220 | 13 | 0 | 4800 | 0 | 11128.659 | 0
2026-10-02 | 0 | 0 | 44.86 | 0 | 115.43 | 182.31 | 12.6 | 0 | 3.9 | 0 | 0 | 0 | 1.24 | 0 | 0 | 360.34 | 3.07 | 9.53 | 0 | 0 | 0 | 79.26 | 77.06 | 0 | 18:00 | 180 | 13 | 0 | 5000 | 0 | 9148.9818 | 3456.9116 | Strip mill to SMS
2026-10-03 | 0 | 0 | 46.21 | 0 | 123.98 | 218.62 | 8.99 | 0 | 0.7 | 0 | 0 | 0 | 0 | 0 | 0 | 398.5 | 5.1 | 7.35 | 0 | 0 | 0 | 78.46 | 76.54 | 0 | 19:00 | 190 | 13 | 0 | 5200 | 0 | 9727.4708 | 3536.9134
2026-10-04 | 0 | 0 | 42.66 | 49.48 | 58.21 | 295.09 | 26.55 | 0 | 4 | 0 | 0 | 0 | 2.48 | 0 | 0 | 478.47 | 6.64 | 3.86 | 0 | 0 | 0 | 78.89 | 76.46 | 69.58 | 20:00 | 200 | 13 | 0 | 5500 | 0 | 4592.1869 | 6704.602 | DRI to SMS
2026-10-05 | 0 | 40.79 | 47.84 | 0 | 124.35 | 261.96 | 14.22 | 0 | 0.5 | 0 | 0 | 0 | 0 | 0 | 0 | 489.66 | 6.05 | 2.79 | 0 | 0 | 78.59 | 79.13 | 77.14 | 0 | 22:00 | 220 | 13 | 0 | 5200 | 3205.6861 | 9839.8155 | 3690.3776
2026-10-06 | 0 | 79.48 | 47.99 | 0 | 120.48 | 236.05 | 14.74 | 0 | 0 | 0 | 0 | 0 | 0 | 34.18 | 0 | 532.92 | 6.07 | 2.8 | 0 | 0 | 76.45 | 79.44 | 76.69 | 0 | 22:00 | 220 | 13 | 0 | 5000 | 6076.246 | 9570.9312 | 3680.3531
2026-10-07 | 0 | 0 | 45.21 | 0 | 159.43 | 282.83 | 10.14 | 0 | 6.2 | 0 | 0 | 0 | 2.31 | 0 | 0 | 506.12 | 5.52 | 0 | 0 | 0 | 0 | 79.38 | 77.03 | 0 | 22:00 | 220 | 13 | 0 | 5000 | 0 | 12655.5534 | 3482.5263 | Dri to sms
2026-10-08 | 0 | 122.77 | 53.53 | 0 | 62.2 | 199.98 | 26.08 | 0 | 4.7 | 0 | 0 | 0 | 0 | 0 | 0 | 469.26 | 3.9 | 4.33 | 0 | 0 | 78.56 | 78.39 | 76.41 | 0 | 18:00 | 180 | 13 | 0 | 5200 | 9644.8112 | 4875.858 | 4090.2273
2026-10-09 | 0 | 82.59 | 54.48 | 0 | 87.74 | 304.76 | 33.44 | 0 | 24.61 | 0 | 0 | 0 | 0 | 0 | 0 | 587.62 | 5.87 | 2.67 | 0 | 0 | 78.55 | 78.41 | 76.52 | 0 | 22:00 | 220 | 13 | 0 | 5000 | 6487.4445 | 6879.6934 | 4168.8096
2026-10-10 | 0 | 122.83 | 59.49 | 92.37 | 119.76 | 287.46 | 9.74 | 0 | 10.4 | 0 | 0 | 0 | 0 | 30.91 | 0 | 732.96 | 6.14 | 7.04 | 0 | 0 | 78.21 | 78.55 | 76.67 | 69.54 | 21:00 | 210 | 13 | 35000 | 5000 | 9606.5343 | 9407.148 | 10984.5081
2026-10-11 | 0 | 78.17 | 0 | 0 | 124.12 | 215.06 | 30.21 | 0 | 1.8 | 0 | 0 | 0 | 0 | 0 | 0 | 449.36 | 5.52 | 3.13 | 0 | 0 | 78.54 | 79.15 | 0 | 0 | 21:00 | 210 | 13 | 0 | 6000 | 6139.4718 | 9824.098 | 0
2026-10-12 | 0 | 0 | 14.05 | 0 | 91.83 | 305.25 | 13.84 | 0 | 5.3 | 0 | 0 | 0 | 1.36 | 26 | 0 | 457.63 | 5.88 | 7.04 | 0 | 0 | 0 | 78.47 | 76.35 | 0 | 18:00 | 180 | 13 | 35000 | 5500 | 0 | 7205.9001 | 1072.7175 | Strip mill to SMS
2026-10-13 | 0 | 128.61 | 114.19 | 0 | 58.84 | 262.4 | 14.52 | 0 | 2.3 | 0 | 0 | 0 | 0 | 0 | 0 | 580.86 | 5.62 | 2.59 | 0 | 0 | 78.56 | 78.44 | 76.71 | 0 | 21:00 | 210 | 12.98 | 34500 | 5200 | 10103.6016 | 4615.4096 | 8759.5149
2026-10-14 | 0 | 40.29 | 60.31 | 0 | 163.2 | 314.46 | 13.5 | 0 | 6.8 | 0 | 0 | 0 | 0 | 0 | 0 | 598.56 | 4.98 | 7.53 | 0 | 0 | 78.56 | 78.65 | 77.02 | 0 | 21:00 | 210 | 13 | 0 | 5000 | 3165.1824 | 12835.68 | 4645.0762
2026-10-15 | 0 | 109.68 | 25.1 | 0 | 66.33 | 280.6 | 26.92 | 0 | 5.5 | 0 | 0 | 0 | 0 | 33.13 | 0 | 547.26 | 6.23 | 2.62 | 0 | 0 | 78.55 | 78.56 | 76.36 | 0 | 21:00 | 210 | 11.58 | 0 | 5500 | 8615.364 | 5210.8848 | 1916.636
2026-10-16 | 0 | 0 | 25.44 | 0 | 85.25 | 308.77 | 15.32 | 0 | 8.4 | 0 | 0 | 0 | 0.31 | 0 | 0 | 443.49 | 5.77 | 2.73 | 0 | 0 | 0 | 78.71 | 76.95 | 0 | 9:00 | 90 | 13 |  | 4500 | 0 | 6710.0275 | 1957.608
2026-10-17 | [15 empty] | 0 | [13 empty] | 0 | 0 | 0
2026-10-18 | [15 empty] | 0 | [13 empty] | 0 | 0 | 0
2026-10-19 | [15 empty] | 0 | [13 empty] | 0 | 0 | 0
2026-10-20 | [15 empty] | 0 | [13 empty] | 0 | 0 | 0
2026-10-21 | [15 empty] | 0 | [13 empty] | 0 | 0 | 0
2026-10-22 | [15 empty] | 0 | [13 empty] | 0 | 0 | 0
2026-10-23 | [15 empty] | 0 | [13 empty] | 0 | 0 | 0
2026-10-24 | [15 empty] | 0 | [13 empty] | 0 | 0 | 0
2026-10-25 | [15 empty] | 0 | [13 empty] | 0 | 0 | 0
2026-10-26 | [15 empty] | 0 | [13 empty] | 0 | 0 | 0
2026-10-27 | [15 empty] | 0 | [13 empty] | 0 | 0 | 0
2026-10-28 | [15 empty] | 0 | [13 empty] | 0 | 0 | 0
2026-10-29 | [15 empty] | 0 | [13 empty] | 0 | 0 | 0
2026-10-30 | [15 empty] | 0 | [13 empty] | 0 | 0 | 0
2026-10-31 | 0 | 0 | 0 | 0 | [11 empty] | 0 | [13 empty] | 0 | 0 | 0
TOTAL | 0 | 805.21 | 681.36 | 141.85 | 1701.93 | 4202.05 | 283.08 | 0 | 85.81 | 0 | 0 | 0 | 7.7 | 157.63 | 0 | 8066.62 | 87.73 | 66.01 | 0 | 0 | 44.035625 | 78.80875 | 67.119375 | 8.695 | 317:00 | 3170 | 12.91 | 104500 | 82600 | 63044.3419 | 134228.298 | 62146.7816
0
[6 empty] | 4287.86 | 290.78 | [22 empty] | 78.29553 | 78.86828 | 75.49323
3188.5
Formulas:
DATE = +[DATE, row above]+1

## Issue
CONSUMPTION | [17 empty] | 389.8474 | <---Target
DATE | LUMPS | LUMPS OUTSIDE | OUT FINES | FINES | PELLET | SCRAP | Slag iron (MAG) | Over Size MAG | Rolling Scrap | MS Scrap | PIG IRON SPLASHES | CI mix Scrap | GRANULES OF PIG IRON | PIG IRON | CI SKULL | BILLET END CUT | SLAGE WASTE | TOTAL | PROD | BILLET END CUT | RAW SLAG | YIELD | Total Heat | BAG FILTER DUST | SLAG JAM | MILL SCALE | Furnuce Power | Auxiliary Power | Shearing M/c
2026-10-01 | 0 | 75 | 10 | 30 | 114 | 194 | 10 | 0 | 10 | 19.31 | 0 | 8 | 0 | 0 | 0 | 0 | 0 | 470.31 | 403.622 | 5.37 | 0 | 85.82042 | 12 | 0.61 | 0 | 1.5 | 264272 | 25182 | 3676 | 16.70909
2026-10-02 | 0 | 68 | 22.5 | 22.5 | 127 | 208 | 10 | 0 | 12 | 0 | 0 | 3 | 0 | 2 | 0 | 0 | 0 | 475 | 407.327 | 3.07 | 90.69 | 85.75305 | 12 | 0.5 | 9.53 | 1 | 268056 | 23124 | 2730 | 15.16667
2026-10-03 | 0 | 65 | 26 | 26 | 112 | 224 | 7 | 0 | 12 | 0 | 0 | 0 | 0 | 0 | 0 | 0 | 0 | 472 | 408.765 | 5.1 | 81.73 | 86.60275 | 12 | 0.46 | 7.35 | 1 | 264594 | 23009 | 2626 | 13.82105
2026-10-04 | 0 | 68 | 25 | 25 | 120 | 215 | 6 | 0 | 15 | 0 | 0 | 0 | 0 | 0 | 0 | 0 | 0 | 474 | 407.296 | 6.64 | 129.7 | 85.92743 | 12 | 0.45 | 3.86 | 1 | 266489 | 23980 | 3155 | 15.775
2026-10-05 |  | 70 | 20 | 20 | 110 | 230 | 12 | 0 | 20 | 0 | 0 | 0 | 0 | 0 | 0 | 0 | 0 | 482 | 416.405 | 6.05 | 68.87 | 86.39108 | 12 | 0.53 | 2.79 | 1 | 269485 | 23612 | 3240 | 14.72727
2026-10-06 | 0 | 75 | 22.5 | 22.5 | 100 | 235 | 10 | 0 | 10 | 0 | 0 | 0 | 0 | 0 | 0 | 0 | 0 | 475 | 410.068 | 6.07 | 83.49 | 86.33011 | 12 | 0.65 | 2.8 | 1 | 265167 | 22547 | 3917 | 17.80455
2026-10-07 |  | 65 | 25 | 35 | 100 | 235 | 5 | 0 | 15 | 0 | 0 | 0 | 0 | 0 | 0 | 0 | 0 | 480 | 412.895 | 5.52 | 62.25 | 86.01979 | 12 | 0.55 | 0 | 1 | 265083 | 24448 | 3728 | 16.94545
2026-10-08 | 0 | 60 | 31 | 31 | 110 | 232 | 5 | 0 | 15 | 0 | 0 | 0 | 0 | 0 | 0 | 0 | 0 | 484 | 414.606 | 3.9 | 79.75 | 85.6624 | 12 | 0.71 | 4.33 | 2 | 271922 | 24235 | 2699 | 14.99444
2026-10-09 | 0 | 60 | 32 | 33 | 102 | 228 | 5 | 0 | 15 | 0 | 0 | 0 | 0 | 0 | 0 | 0 | 0 | 475 | 408.074 | 5.87 | 100.63 | 85.91032 | 12 | 0.64 | 2.67 | 4 | 264519 | 22791 | 3706 | 16.84545
2026-10-10 | 0 | 55 | 25 | 40 | 108 | 226 | 5 | 0 | 14 | 0 | 0 | 0 | 0 | 0 | 0 | 0 | 0 | 473 | 407.296 | 6.14 | 102.88 | 86.10909 | 12 | 0.6 | 7.04 | 4 | 265538 | 23852 | 3169 | 15.09048
2026-10-11 | 0 | 67 | 27 | 28 | 98 | 228 | 10 | 0 | 14 | 0 | 0 | 0 | 0 | 0 | 0 | 0 | 0 | 472 | 406.175 | 5.52 | 107.39 | 86.05403 | 12 | 0.61 | 3.13 | 4 | 265637 | 23560 | 3580 | 17.04762
2026-10-12 |  | 75 | 27 | 28 | 100 | 222 | 8 | 0 | 10 | 0 | 0 | 0 | 0 | 0 | 0 | 0 | 0 | 470 | 403.765 | 5.88 | 91.11 | 85.90745 | 12 | 0.36 | 7.04 | 4 | 263593 | 22743 | 2555 | 14.19444
2026-10-13 |  | 78 | 27 | 28 | 95 | 224 | 10 | 0 | 10 | 0 | 0 | 0 | 0 | 0 | 0 | 0 | 0 | 472 | 404.764 | 5.62 | 19.12 | 85.75508 | 12 | 0.71 | 2.59 | 5 | 264964 | 22750 | 3378 | 16.08571
2026-10-14 | 0 | 76 | 30 | 30 | 82 | 222 | 12 | 0 | 22 | 0 | 0 | 0 | 0 | 0 | 0 | 0 | 0 | 474 | 407.776 | 4.98 | 113.89 | 86.02869 | 12 | 0.66 | 7.53 | 5 | 267725 | 25475 | 2706 | 12.88571
2026-10-15 | 0 | 75 | 24 | 24 | 65 | 165 | 10 | 0 | 30 | 0 | 0 | 0 | 0 | 0 | 0 | 0 | 0 | 393 | 337.797 | 6.23 | 62.02 | 85.95344 | 10 | 0.33 | 2.62 | 4 | 229313 | 20823 | 3501 | 16.67143
2026-10-16 | 0 | 85 | 27 | 28 | 90 | 222 | 5 | 0 | 20 | 0 | 0 | 0 | 0 | 0 | 0 | 0 | 0 | 477 | 409.078 | 5.77 | 119.05 | 85.76059 | 12 | 0 | 2.73 | 5 | 264107 | 23401 | 2533 | 28.14444
2026-10-17 | [17 empty] | 0 |  |  |  | #DIV/0! | [7 empty] | #DIV/0!
2026-10-18 | [17 empty] | 0 |  |  |  | #DIV/0! | [7 empty] | #DIV/0!
2026-10-19 | [17 empty] | 0 |  |  |  | #DIV/0! | [7 empty] | #DIV/0!
2026-10-20 | [17 empty] | 0 |  |  |  | #DIV/0! | [7 empty] | #DIV/0!
2026-10-21 | [17 empty] | 0 |  |  |  | #DIV/0! | [7 empty] | #DIV/0!
2026-10-22 | [17 empty] | 0 |  |  |  | #DIV/0! | [7 empty] | #DIV/0!
2026-10-23 | [17 empty] | 0 |  |  |  | #DIV/0! | [7 empty] | #DIV/0!
2026-10-24 | [17 empty] | 0 |  |  |  | #DIV/0! | [7 empty] | #DIV/0!
2026-10-25 | [17 empty] | 0 |  |  |  | #DIV/0! | [7 empty] | #DIV/0!
2026-10-26 | [17 empty] | 0 |  |  |  | #DIV/0! | [7 empty] | #DIV/0!
2026-10-27 | [17 empty] | 0 |  |  |  | #DIV/0! | [7 empty] | #DIV/0!
2026-10-28 | [17 empty] | 0 |  |  |  | #DIV/0! | [7 empty] | #DIV/0!
2026-10-29 | [17 empty] | 0 |  |  |  | #DIV/0! | [7 empty] | #DIV/0!
2026-10-30 | [17 empty] | 0 |  |  |  | #DIV/0! | [7 empty] | #DIV/0!
2026-10-31 | [17 empty] | 0 |  |  |  | #DIV/0! | [7 empty] | #DIV/0!
TOTAL | 0 | 1117 | 401 | 451 | 1633 | 3510 | 130 | 0 | 244 | 19.31 | 0 | 11 | 0 | 2 | 0 | 0 | 0 | 7518.31 | 6465.709 | 87.73 | 1312.57 | 85.9995 | 190 | 8.37 | 66.01 | 44.5 | 4220464 | 375532 | 50899
4646895
[6 empty] | 3572.81 | [5 empty] | 11
Formulas:
DATE = +[DATE, row above]+1

## Slag Crusher
SLAG CRUSHER REPORT October-2026
DATE | RAW SLAG OPENING | RAW SLAG PRODUCTION | TOTAL RAW SLAG | RAW SLAG TRANSFER TO SLAG CRUSHER | RAW SLAG CONSUMPTION | RAW SLAG BALANCE | MAG MATERIAL RECEIVED | SLAG JAM RECEIVED | OVER SIZE MAG
2026-10-01 | 189.664 | 80 | 269.664 | 63.66 | 140 | 129.664 | 33.41 | 0 | 0
2026-10-02 | 129.664 | 70 | 199.664 | 90.69 | 9.53 | 190.134 | 0 | 9.53 | 0
2026-10-03 | 190.134 | 80 | 270.134 | 81.73 | 7.35 | 262.784 | 0 | 7.35 | 0
2026-10-04 | 262.784 | 105 | 367.784 | 129.7 | 3.86 | 363.924 | 0 | 3.86 | 0 | 0
2026-10-05 | 363.924 | 70 | 433.924 | 68.87 | 2.79 | 431.134 | 0 | 2.79 | 0
2026-10-06 | 431.134 | 80 | 511.134 | 83.49 | 341 | 170.134 | 34.18 | 2.8 | 0
2026-10-07 | 170.134 | 70 | 240.134 | 62.25 | 0 | 240.134 | 0 | 0 | 0
2026-10-08 | 240.134 | 70 | 310.134 | 79.75 | 4.33 | 305.804 | 0 | 4.33 | 0
2026-10-09 | 305.804 | 100 | 405.804 | 100.63 | 2.67 | 403.134 | 0 | 2.67
2026-10-10 | 403.134 | 120 | 523.134 | 102.88 | 310 | 213.134 | 30.91 | 7.04
2026-10-11 | 213.134 | 100 | 313.134 | 107.39 | 3.13 | 310.004 | 0 | 3.13
2026-10-12 | 310.004 | 130 | 440.004 | 91.11 | 270 | 170.004 | 26 | 7.04
2026-10-13 | 170.004 | 80 | 250.004 | 19.12 | 2.59 | 247.414 | 0 | 2.59
2026-10-14 | 247.414 | 70 | 317.414 | 113.89 | 7.53 | 309.884 | 0 | 7.53
2026-10-15 | 309.884 | 100 | 409.884 | 62.02 | 300 | 109.884 | 33.13 | 2.62
2026-10-16 | 109.884 |  | 109.884 |  |  | 109.884
2026-10-17 | 109.884 |  | 109.884 |  |  | 109.884
2026-10-18 | 109.884 |  | 109.884 |  |  | 109.884
2026-10-19 | 109.884 |  | 109.884 |  |  | 109.884
2026-10-20 | 109.884 |  | 109.884 |  |  | 109.884
2026-10-21 | 109.884 |  | 109.884 |  |  | 109.884
2026-10-22 | 109.884 |  | 109.884 |  |  | 109.884
2026-10-23 | 109.884 |  | 109.884 |  |  | 109.884
2026-10-24 | 109.884 |  | 109.884 |  |  | 109.884
2026-10-25 | 109.884 |  | 109.884 |  |  | 109.884
2026-10-26 | 109.884 |  | 109.884 |  |  | 109.884
2026-10-27 | 109.884 |  | 109.884 |  |  | 109.884
2026-10-28 | 109.884 |  | 109.884 |  |  | 109.884
2026-10-29 | 109.884 |  | 109.884 |  |  | 109.884
2026-10-30 | 109.884 |  | 109.884 |  |  | 109.884
2026-10-31 | 109.884 |  | 109.884 |  |  | 109.884
|  | 1325 |  | 1257.18 | 1404.78 |  | 157.63 | 63.28 | 0
|  |  |  | MAG OUT % | 11.22097

## Monthly
October Month Daily Working Report -2026 | [12 empty] | Total Working Days |  | 16 |  | MIEPL@1
SMS Stock and Consumption reports. | [13 empty] | Approved Charge Mix %
Sl no | Particular |  | Opening | Received | Total | Issue | Closing | % Target Consp. | % Actual cons. | Metal conv. | Assumed yield % | %Fe(M) |  | Item | CM1 | CM2 | CM3 | CM4 | CM5 | CM6 | CM7 | Avg
1 | SPONGE IRON LUMPS |  | 690.95 | 805.21 | 1496.16 | 1117 | 379.16 | 16 | 14.85706 | 11.92956 | 80.3% | 78.29553 |  | SPONGE IRON LUMPS | 16 | 16 | 16 | 0 | 0 | 0 | 0 | 16
2 | SPONGE IRON FINES |  | 272.86 | 823.21 | 1096.07 | 852 | 244.07 | 11.25 | 11.33233 | 8.555145 | 75.49% | 75.49323 |  | SPONGE IRON FINES | 6 | 13 | 13 | 0 | 0 | 0 | 0 | 11.25
3 | SPONGE IRON PELLETS |  | 131.63 | 1701.93 | 1833.56 | 1633 | 200.56 | 19.5 | 21.72031 | 17.13043 | 78.87% | 78.86828 |  | SPONGE IRON PELLETS | 27 | 17 | 17 | 0 | 0 | 0 | 0 | 19.5
4 | PIG IRON |  | 316.55 | 0 | 316.55 | 2 | 304.46 | 1.75 | 0.02660172 | 0.02500562 | 94% |  | 10.090 mt pig iron transfer to vihan casting | PIG IRON | 4 | 1 | 1 | 0 | 0 | 0 | 0 | 1.75
5 | SCRAP |  | 549.669 | 4202.05 | 4751.719 | 3510 | 1241.589 | 46 | 46.68602 | 43.418 | 93% |  | 0.130 mt transfer to strip mill | SCRAP | 40 | 48 | 48 | 0 | 0 | 0 | 0 | 46
6 | GRANULES OF PIG IRON |  | 0 | 0 | 0 | 0 | 0 | 0 | 0 | 0 | 91% |  |  | GRANULES OF PIG IRON | 0 | 0 | 0 | 0 | 0 | 0 | 0 | 0
7 | MS SCRAP- ROLLING MILL |  | 33.61 | 283.08 | 316.69 | 244 | 72.69 | 3 | 3.24541 | 3.180502 | 98% |  |  | MS SCRAP- ROLLING MILL | 3 | 3 | 3 | 0 | 0 | 0 | 0 | 3
8 | PIG IRON SPLASHES |  | 0 | 0 | 0 | 0 | 0 | 0 | 0 | 0 | 88% |  |  | PIG IRON SPLASHES | 0 | 0 | 0 | 0 | 0 | 0 | 0 | 0
9 | CI mix Scrap |  | 33.025 | 85.81 | 118.835 | 11 | 107.835 | 0.25 | 0.1463095 | 0.1316785 | 90% |  | 1321.979 | CI mix Scrap | 1 | 0 | 0 | 0 | 0 | 0 | 0 | 0.25
10 | CI SKULL |  | 0 | 0 | 0 | 0 | 0 | 0 | 0 | 0 | 93% |  |  | CI SKULL | 0 | 0 | 0 | 0 | 0 | 0 | 0 | 0
11 | MS SCRAP |  | 19.31 | 7.7 | 27.01 | 19.31 | 7.7 | 0 | 0.2568396 | 0.2414293 | 94% |  |  | MS SCRAP | 0 | 0 | 0 | 0 | 0 | 0 | 0 | 0
12 | OVER SIZE MAG |  | 0 | 0 | 0 | 0 | 0 | 0 | 0 | 0 | 68% |  |  | OVER SIZE MAG | 0 | 0 | 0 | 0 | 0 | 0 | 0 | 0
13 | SLAG METAL (Mag Material) |  | 12.35 | 157.63 | 169.98 | 130 | 39.98 | 2.25 | 1.729112 | 1.186862 | 68.64% |  |  | SLAG METAL | 3 | 2 | 2 | 0 | 0 | 0 | 0 | 2.25
14 | TOTAL |  | 2059.954 | 8066.62 | 10126.574 | 7518.31 | 2598.044 | 100 | 100 | 85.79861 | <<---- Target |  |  | TOTAL | 100 | 100 | 100 | 0 | 0 | 0 | 0 | 100
| BILLET END CUT |  | 0 | 87.73 | 87.73 | 87.73 | 0 |  | 1.35685
16 | Slag Iron (Jam) |  | 0 | 66.01 | 66.01 | 66.01 | 0 | 0 | 0.8779899 | 0 |  |  |  | Salg Iron (Jam) | 0 | 0 | 0 | 0 | 0 | 0 | 0 | 0
17 | MILL SCALE |  | 132.871 | 0 | 132.871 | 44.5 | 88.371 |  | 0.6882463
Power Consumption reports . | [7 empty] | Actual Yield---->>>> |  |  | 85.9995 | -0.2008851 |  | Days | 4 | 7 | 5 | 0 | 0 | 0 | 0 | 16
Sl no | Area | Units (KW) | Avg PF | Per MT (KW) | Target MT (KW) | Diff | Consumed MWH | PP Available MWH | Target PLF (13 MW) | Actual PLF | Target Prodn | Avg. Prodn/day |  | SCRAP SHEARING REPORTS |  | SL NO | MODEL |  | MT GREEN
1 | Furnace | 4220464 | 0.999 | 652.7457 | 660.1983 | -7.45259 | 11.00179 | 12.91 |  | 85.21916 |  |  |  | Total runing hours | 317:00 |  | FURNACE CAPACITY |  | 30
2 | Auxiliary | 426431 | 0.999 | 65.95271 | 65.92917 | 0.02353446 | 1.111609 | 0 |  | 8.610449 |  |  |  | Total scrap cutting (MT) | 3170 | 1 | SCRAP YIELD - % |  | 85.9995
| Total | 4646895 |  | 718.6984 | 726.1275 | -7.429056 | 12.1134 | 12.91 | 90 | 93.82961 | 393.3767 | 404.1068125 |  | Power consumption unit | 50899 |  | RAW MATERIAL - |  | as per sheet2
| Billet Production | 6465.709 | [11 empty] | spc production mt /Hrs | 240 |  | CARBON ON L.M |  | 0.08 to 0.12
[10 empty] | Daily | 6294.027 | 6465.709 |  | spc.Power /MT | 16.05647 | 2 | MEGATHERM UPT ON 100% |  | 455
[16 empty] | 3.A | MEGATHERM UPT AS PER AVAILABLE YIELD |  | 603.1457
[10 empty] | Monthly | 12194.68 | 12527.31 |  | SILICON MAG |  | 3.B | ADDITIONAL POWER @1660 |  | 24
[10 empty] | Diffrence | -332.6333 | [5 empty] | ADDITIONAL PELLETS AND FINES |  | 33.05264
[14 empty] | Opening | 52646 | 3.C | TOTAL UNITS |  | 660.1983
[11 empty] | 6560 |  |  | Received | 104500 | 5 | LINING LIFE |  | 16
[11 empty] | 13025.709 |  |  | Issue | 82600 | 6 | POWER |  | 12000
[14 empty] | Balance | 74546 | 7 | LOAD FACTOR |  | 90%
[14 empty] | Average Per m/t | 12.77509 | 8 | MELT RATE |  | 17.22088
[14 empty] | Bag Filter Dust | 8.37 | 9 | TONNAGE AVERAGE |  | 34
[14 empty] | Raw Slag | 1404.78 | 10 | HEAT TIME - MINS |  | 118.4609
[14 empty] | Mag Material Slag | 157.63 | 11 | LOSS OF TIME IN MIN ON A/C SLAG OFF 2 TIMES 6MIN, TEMP CHECKING 2 MIN, TAPPING TIME 3 MIN, BACK 1MIN, LINING INSPECTION 2 MINTILTING |  | 6
[14 empty] | Mag Output % | 11.22097 | 12 | TOTAL HEAT TIME |  | 124.4609
[16 empty] | 13 | HEATS PER DAY |  | 11.5699
[16 empty] | 14 | DAILY PRODUCTION -T |  | 393.3767 |  |  | 25935
[16 empty] | 15 | Terget |  | 12194.68 |  |  | 65.92917

## Sheet1
Prod-If Q2 Buddget
Month | Buddget Amount | Indent Amount | Ballence buddget
2026-10-01 | 14220317.77 | 4299279.94 | 9921037.83