## Summary
SMS Budgeted Raw Material Consumption QTY (Total)
S No | Description | UoM | 2026-04-01 | 2026-05-01 | 2026-06-01 | 2026-07-01 | 2026-08-01 | 2026-09-01 | 2026-10-01 | 2026-11-01 | 2026-12-01 | 2027-01-01 | 2027-02-01 | 2027-03-01 | Total
1 | Sponge Iron Lumps | MT | 2373.933 | 2496.722 | 2414.863 | 2496.722 | 2128.354 | 2414.863 | 2496.722 | 2414.863 | 2496.722 | 2455.793 | 2251.143 | 2496.722 | 28937.42
2 | Sponge Iron Pellets | MT | 3692.784 | 3883.791 | 3756.453 | 3883.791 | 3310.772 | 3756.453 | 3883.791 | 3756.453 | 3883.791 | 3820.122 | 3501.778 | 3883.791 | 45013.77
3 | Sponge Iron Fines | MT | 659.4258 | 693.534 | 670.7952 | 693.534 | 591.2093 | 670.7952 | 693.534 | 670.7952 | 693.534 | 682.1646 | 625.3176 | 693.534 | 8038.173
4 | Scrap | MT | 5407.291 | 5686.979 | 5500.521 | 5686.979 | 4847.917 | 5500.521 | 5686.979 | 5500.521 | 5686.979 | 5593.75 | 5127.604 | 5686.979 | 65913.02
5 | Pig Iron / Pig Iron Granuels | MT | 0 | 0 | 0 | 0 | 0 | 0 | 0 | 0 | 0 | 0 | 0 | 0 | 0
6 | Pooled Iron / CI Mix Scrap | MT | 316.5244 | 332.8963 | 321.9817 | 332.8963 | 283.7805 | 321.9817 | 332.8963 | 321.9817 | 332.8963 | 327.439 | 300.1524 | 332.8963 | 3858.323
7 | PCM Jam/ CI Dust | MT | 0 | 0 | 0 | 0 | 0 | 0 | 0 | 0 | 0 | 0 | 0 | 0 | 0
8 | Slag Metal(Mag Material) | MT | 182.8474 | 192.305 | 185.9999 | 192.305 | 163.9322 | 185.9999 | 192.305 | 185.9999 | 192.305 | 189.1525 | 173.3898 | 192.305 | 2228.847
9 | Over size Mag | MT | 13.18852 | 13.87068 | 13.4159 | 13.87068 | 11.82419 | 13.4159 | 13.87068 | 13.4159 | 13.87068 | 13.64329 | 12.50635 | 13.87068 | 160.7635
10 | MS Scrap-Rolling Mill | MT | 474.7866 | 499.3445 | 482.9725 | 499.3445 | 425.6707 | 482.9725 | 499.3445 | 482.9725 | 499.3445 | 491.1585 | 450.2286 | 499.3445 | 5787.485
11 | Total Feed | MT | 13120.78 | 13799.44 | 13347 | 13799.44 | 11763.46 | 13347 | 13799.44 | 13347 | 13799.44 | 13573.22 | 12442.12 | 13799.44 | 159937.8
12 | Silico Manganese | MT | 144.8331 | 152.2211 | 147.2958 | 152.2211 | 130.0573 | 147.2958 | 152.2211 | 147.2958 | 152.2211 | 149.7584 | 137.4452 | 152.2211 | 1765.087
| Billets | MT | 11246.7 | 11828.43 | 11440.61 | 11828.43 | 10083.25 | 11440.61 | 11828.43 | 11440.61 | 11828.43 | 11634.52 | 10664.98 | 11828.43 | 137093.5
Incoming Raw Material Pending
| Sponge Iron Lumps | -2485.258
| Sponge Iron Fines | 1304.555
| Scrap | -1668.411
| Pooled Iron / CI Mix Scrap | -752.4524
| Silico Manganese | -270.4368

## May
S No | Description | UoM | AOP Bdgt | Received | Consumption | AOP Consum | Charge Mix | Actual | (Received)-(Aop Bdgt)
1 | Sponge Iron Lumps | MT | 2496.722 | 2009.74 | 2204 | 18% | 16% | 15.71% | -486.9825
2 | Sponge Iron Pellets | MT | 3883.791 | 3603.96 | 3614 | 28% | 28.55% | 25.75% | -279.8305
3 | Sponge Iron Fines | MT | 693.534 | 1305.37 | 1206 | 5% | 8.19% | 8.594% | 611.836
4 | Scrap | MT | 5686.979 | 6131.42 | 5962 | 41% | 40.45% | 42.48% | 444.441
5 | Pig Iron / Pig Iron Granuels | MT | 0 |  | 8 | 0% |  | 0.05701% | 0
6 | Pooled Iron / CI Mix Scrap | MT | 332.8963 | 84.97 | 224 | 2% | 1.81% | 1.596% | -247.9263
7 | PCM Jam/ CI Dust | MT | 0 |  |  | 0% |  | 0% | 0
8 | MS Scrap | MT | 0 | 15.15 | 19.35 |  |  | 0.1379% | 15.15
9 | Slag Metal(Mag Material) | MT | 192.305 | 250.56 | 291 | 1.9% | 2% | 2.074% | 58.25497
10 | Over size Mag | MT | 13.87068 |  |  |  |  | 0% | -13.87068
11 | MS Scrap-Rolling Mill | MT | 499.3445 | 527.42 | 505 | 3.6% | 3% | 3.599% | 28.0755
12 | Silico Manganese | MT | 152.2211 | 175 | 151.4 |  |  |  | 22.77893
| Total Feed | MT | 13799.44 | 14103.59 | 14033.35 |  |  |  | 304.1475
| Total Prime Prod. |  | 11918.803 |  | AOP Prod | 11828 |  | PELLETS | 77.94172
| Non Orime Prod |  | 178 |  |  |  |  | FINES | 71.13796
| Total |  | 12096.803 |  | Charge Mix Target Yield | 84.924 |  | LUMPS | 78.35889
| Actual Yield |  | 84.93199

## June
S No | Description | UoM | AOP Bdgt | Received | Consumption | AOP Consum | Charge Mix | Actual | (Received)-(Aop Bdgt)
1 | Sponge Iron Lumps | MT | 2414.863 | 896.92 | 929 | 18% | 16% | 14.9% | -1517.943
2 | Sponge Iron Pellets | MT | 3756.453 | 1677.78 | 1637 | 28% | 29% | 26.26% | -2078.673
3 | Sponge Iron Fines | MT | 670.7952 | 300 | 485 | 5% | 8% | 7.78% | -370.7952
4 | Scrap | MT | 5500.521 | 3178.76 | 2544 | 41% | 40% | 40.81% | -2321.761
5 | Pig Iron / Pig Iron Granuels | MT | 0 |  | 27 | 0% |  | 0.4331% | 0
6 | Pooled Iron / CI Mix Scrap | MT | 321.9817 | 43.2 | 87 | 2% | 2% | 1.396% | -278.7817
7 | PCM Jam/ CI Dust | MT | 0 |  |  | 0% |  | 0% | 0
8 | MS Scrap | MT | 0 | 3.66 | 15.15 |  |  | 0.243% | 3.66
9 | Slag Metal(Mag Material) | MT | 185.9999 | 140.47 | 122 | 1.9% | 2% | 1.957% | -45.52995
10 | Billet End Cut | MT | 0 |  | 187 |  |  | 3%
11 | Over size Mag | MT | 13.4159 |  |  |  |  | 0% | -13.4159
12 | MS Scrap-Rolling Mill | MT | 482.9725 | 194.59 | 201 | 3.6% | 3% | 3.224% | -288.3825
13 | Silico Manganese | MT | 147.2958 | 70 | 67.2 |  |  |  | -77.29579
| Total Feed | MT | 13347 | 6505.38 | 6234.15 |  |  |  | -6841.622
| Total Prime Prod. |  | 5283.317 |  | AOP Prod | 11828 |  | PELLETS | 77.95828
| Non Orime Prod |  | 41.3 |  |  |  |  | FINES | 69.99734
| Total |  | 5324.617 |  | Charge Mix Target Yield | 84.924 |  | LUMPS | 78.23967
| Actual Yield |  | 84.74799

## April
S No | Description | UoM | AOP Bdgt | Received | Consumption | AOP Consum | Charge Mix | Actual | (Received)-(Aop Bdgt)
1 | Sponge Iron Lumps | MT | 2373.933 | 1893.6 | 1876 | 18% | 16% | 13.76% | -480.3328
2 | Sponge Iron Pellets | MT | 3692.784 | 3416.89 | 3354 | 28% | 22.5% | 24.59% | -275.8944
3 | Sponge Iron Fines | MT | 659.4258 | 1722.94 | 1443 | 5% | 10.5% | 10.58% | 1063.514
4 | Scrap | MT | 5407.291 | 5616.2 | 6178 | 41% | 46% | 45.3% | 208.9085
5 | Pig Iron / Pig Iron Granuels | MT | 0 |  | 15 | 0% |  | 0.11% | 0
6 | Pooled Iron / CI Mix Scrap | MT | 316.5244 | 90.78 | 118 | 2% |  | 0.8652% | -225.7444
7 | PCM Jam/ CI Dust | MT | 0 |  |  | 0% |  | 0% | 0
8 | MS Scrap | MT | 0 | 19.35 | 14.58 |  |  | 0.1069% | 19.35
9 | Slag Metal(Mag Material) | MT | 182.8474 | 233.96 | 210 | 1.9% | 2% | 1.54% | 51.1126
10 | Over size Mag | MT | 13.18852 |  |  |  |  | 0% | -13.18852
11 | MS Scrap-Rolling Mill | MT | 474.7866 | 395.44 | 430 | 3.6% | 3% | 3.153% | -79.34657
12 | Silico Manganese | MT | 144.8331 | 140 | 147.8 |  |  |  | -4.83315
| Total Feed | MT | 13265.61 | 13389.16 | 13638.58 |  |  |  | 123.5454
| Total Prime Prod. |  | 11620.514 |  | AOP Prod | 11246.7 |  | PELLETS | 78.03251
| Non Orime Prod |  | 108.98 |  |  |  |  | FINES | 71.20806
| Total |  | 11729.494 |  | Charge Mix Target Yield | 85.06 |  | LUMPS | 78.40407
| Actual Yield |  | 85.20325

## Q-1 ,2026-27
1st Quarter Raw Materials Details 2026-27
S No | Description | UoM | Opening | Receiving | Total | Issue | Closing | Chargemix % | Actual %
1 | Sponge Iron Lumps | MT | 530.78 | 4800.26 | 5331.04 | 5009 | 322.04 | 16% | 14.94% | 78.3
2 | Sponge Iron Pellets | MT | 88.23 | 8698.63 | 8786.86 | 8605 | 181.86 | 26.68% | 25.67% | 79
3 | Sponge Iron Fines | MT | 20.41 | 3328.31 | 3348.72 | 3134 | 214.72 | 8.897% | 9.35% | 71.3
4 | Scrap | MT | 679.189 | 14926.38 | 15605.569 | 14684 | 921.569 | 42.15% | 43.81%
5 | Pig Iron | MT | 34.48 | 0 | 34.48 | 0 | 34.48 | 0% | 0%
7 | Pig Iron Granuels | Mt | 155.8 | 0 | 155.8 | 50 | 105.8 | 0% | 0.1492%
8 | CI Mix Scrap | MT | 258.875 | 218.95 | 477.825 | 429 | 48.825 | 1.905% | 1.28%
9 | MS Scrap | MT | 14.58 | 38.16 | 52.74 | 49.08 | 3.66 | 0% | 0.1464%
10 | Slag Metal(Mag Material) | MT | 18.34 | 624.99 | 643.33 | 623 | 20.33 | 2% | 1.859%
11 | MS Scrap-Rolling Mill | MT | 83.47 | 922.86 | 1006.33 | 935 | 71.33 | 3% | 2.79%
| Total Feed | MT | 1884.154 | 33558.54 | 35442.694 | 33518.08 | 1924.614
85.3
| Silico Manganese | MT | 50.5 | 509.59 | 560.09 | 500.2 | 59.89
| AOP Production | Mt | 34902.7
| Actual Production | Mt | 28822.634